## All
Silicone Rubber - Tin Cure | Product Name | Mixed Viscosity | Mix Ratio By Volume | Mix Ratio By Weight | Pot Life | Thin Film Recoat Time | Cure Time | Shore A Hardness | Specific Gravity | Specific Volume | Color | Die B Tear Strength | Tensile Strength | Elongation @ Break | 100% Modulus | Shrinkage | Useful Temperature (min) | Useful Temperature (max) | Dielectric Strength | Thermal Conductivity | Volume Resistivity | Dissipation Factor, 100Hz | Dielectric Constant, 100Hz
| Mold Max™ 10 | 15,000 cps | – | 100A:10B | 45 minutes | – | 24 hours | 10 | 1.15 g/cc | 24.1 cu. in./lb. | Light Pink | 100 pli | 473 psi | 529 % | 35 psi | 0.001 in. / in. | -65 °F | 400 °F | – | – | – | – | –
| Mold Max™ 10T | 14,000 cps | – | 100A:10B | 45 minutes | – | 24 hours | 10 | 1.09 g/cc | 25.4 cu. in./lb. | Translucent | 87 pli | 405 psi | 586 % | 29 psi | 0.0025 in. / in. | -65 °F | 400 °F | – | – | – | – | –
| Mold Max™ 14NV | 7,500 cps | – | 100A:10B | 40 minutes | – | 4 hours | 14 | 1.12 g/cc | 24.7 cu. in./lb. | White | 87 pli | 490 psi | 600 % | 35 psi | 0.002 in. / in. | -65 °F | 400 °F | >500 volts/mil | 0.21 W/M*K | 9.000000E+14 ohm/cm | 0.02 | 3.4
| Mold Max™ 15T | 20,000 cps | – | 100A:10B | 45 minutes | – | 24 hours | 15 | 1.08 g/cc | 25.6 cu. in./lb. | Translucent | 94 pli | 490 psi | 600 % | 35 psi | 0.002 in. / in. | -65 °F | 400 °F | – | – | – | – | –
| Mold Max™ 20 | 25,000 cps | – | 100A:10B | 45 minutes | – | 24 hours | 20 | 1.18 g/cc | 23.5 cu. in./lb. | Light Pink | 110 pli | 555 psi | 512 % | 49 psi | 0.001 in. / in. | -65 °F | 400 °F | – | – | – | – | –
| Mold Max™ 25 | 25,000 cps | – | 100A:5B | 60 minutes | – | 24 hours | 25 | 1.18 g/cc | 23.5 cu. in./lb. | Purple | 130 pli | 577 psi | 375 % | 80 psi | 0.001 in. / in. | -65 °F | 400 °F | – | – | – | – | –
| Mold Max™ 27T | 30,000 cps | – | 100A:10B | 45 minutes | – | 24 hours | 27 | 1.11 g/cc | 25.0 cu. in./lb. | Translucent | 110 pli | 575 psi | 400 % | 65 psi | 0.002 in. / in. | -65 °F | 400 °F | – | – | – | – | –
| Mold Max™ 29NV | 10,000 cps | – | 100A:10B | 40 minutes | – | 6 hours | 29 | 1.17 g/cc | 23.7 cu. in./lb. | Yellow | 96 pli | 417 psi | 361 % | 54 psi | 0.002 in. / in. | -65 °F | 400 °F | >500 volts/mil | 0.21 W/M*K | 9.000000E+14 ohm/cm | 0.02 | 3.4
| Mold Max™ 30 | 25,000 cps | – | 100A:10B | 45 minutes | – | 24 hours | 30 | 1.18 g/cc | 23.5 cu. in./lb. | Pink | 125 pli | 577 psi | 300 % | 110 psi | 0.002 in. / in. | -65 °F | 400 °F | – | – | – | – | –
| Mold Max™ 40 | 45,000 cps | – | 100A:10B | 45 minutes | – | 24 hours | 40 | 1.14 g/cc | 24.3 cu. in./lb. | Mint Green | 120 pli | 550 psi | 250 % | 190 psi | 0.004 in. / in. | -65 °F | 400 °F | – | – | – | – | –
| Mold Max™ 60 | 20,000 cps | – | 100A:3B | 40 minutes | – | 24 hours | 60 | 1.45 g/cc | 19.1 cu. in./lb. | Red | 63 pli | 398 psi | 132 % | 331 psi | 0.0015 in. / in. | -65 °F | 560 °F | >500 volts/mil | 0.347 W/M*K | 9.000000E+14 ohm/cm | 0.02 | 3.4
| Mold Max™ STROKE | Brushable | – | 100A:10B | 30 minutes | 60 minutes | 16 hours | 30 | 1.18 g/cc | 23.5 cu. in./lb. | White | 125 pli | 577 psi | 300 % | – | 0.002 in. / in. | -65 °F | 400 °F | – | – | – | – | –
| Mold Max™ XLS™ II | 30,000 cps | – | 100A:10B | 40 minutes | – | 24 hours | 30 | 1.22 g/cc | 22.7 cu. in./lb. | Blue | 110 pli | 550 psi | 375 % | 95 psi | 0.001 in. / in. | -65 °F | 400 °F | >360 volts/mil | 0.24 W/M*K | 9.000000E+15 ohm/cm | 0.002 | 3.4
| OOMOO™ 25 | 4,250 cps | 1A:1B | 100A:130B | 15 minutes | – | 75 minutes | 25 | 1.34 g/cc | 20.6 cu. in./lb. | Light Blue | 40 pli | 240 psi | 250 % | – | 0.0025 in. / in. | -65 °F | 400 °F | – | – | – | – | –
| OOMOO™ 30 | 4,250 cps | 1A:1B | 100A:130B | 30 minutes | – | 6 hours | 30 | 1.34 g/cc | 20.6 cu. in./lb. | Lavender | 40 pli | 240 psi | 250 % | – | 0.0025 in. / in. | -65 °F | 400 °F | – | – | – | – | –
| PoYo™ Putty | Putty | 20A:1B | 100A:6B | 5 minutes | – | 30 minutes | 40 | 1.30 g/cc | 21.31 cu. in./lb. | Light Pink | 85 pli | 450 psi | 250 % | – | 0.003 in. / in. | -65 °F | 400 °F | – | – | – | – | –
Silicone Rubber - Platinum Cure | Product Name | Mixed Viscosity | Mix Ratio By Volume | Mix Ratio By Weight | Pot Life | Cure Time | Shore A Hardness | Specific Gravity | Specific Volume | Color | Die B Tear Strength | Die C Tear Strength | Tensile Strength | Elongation @ Break | 100% Modulus | Shrinkage | Useful Temperature (min) | Useful Temperature (max) | Thermal Conductivity | Refractive Index | Volume Resistivity | Dissipation Factor, 100Hz | Dielectric Constant, 100Hz | Dielectric Strength
| Body Double™ Fast Set | Brushable | 1A:1B | 1A:1B | 90 seconds | 7 minutes | 25 | 1.17 g/cc | 23.7 cu. in./lb. | Aqua, Green | – | 40 pli | 450 psi | 500 % | – | <.001 in. / in. | – | – | – | – | – | – | – | –
| Body Double™ SILK | Brushable | 1A:1B | 1A:1B | 6 minutes | 20 minutes | 25 | 0.91 g/cc | 30.4 cu. in./lb. | Green | – | – | – | – | – | <.001 in. / in. | – | – | – | – | – | – | – | –
| Body Double™ Standard Set | Brushable | 1A:1B | 1A:1B | 5 minutes | 20 minutes | 25 | 1.17 g/cc | 23.7 cu. in./lb. | Purple | – | 40 pli | 525 psi | 500 % | – | <.001 in. / in. | – | – | – | – | – | – | – | –
| Dragon Skin™ 10 FAST | 23,000 cps | 1A:1B | 1A:1B | 8 minutes | 75 minutes | 10 | 1.07 g/cc | 25.8 cu. in./lb. | Translucent | 102 pli | – | 475 psi | 1,000 % | 22 psi | <.001 in. / in. | -65 °F | 450 °F | – | – | – | – | – | –
| Dragon Skin™ 10 MEDIUM | 23,000 cps | 1A:1B | 1A:1B | 20 minutes | 5 hours | 10 | 1.07 g/cc | 25.8 cu. in./lb. | Translucent | 102 pli | – | 475 psi | 1,000 % | 22 psi | <.001 in. / in. | -65 °F | 450 °F | – | – | – | – | – | –
| Dragon Skin™ 10 NV | 6,000 cps | 1A:1B | 1A:1B | 15 minutes | 75 minutes | 10 | 1.07 g/cc | 25.8 cu. in./lb. | Water White Translucent | 90 pli | – | 400 psi | 663 % | 27 psi | <.001 in. / in. | – | – | – | – | – | – | – | –
| Dragon Skin™ 10 SLOW | 23,000 cps | 1A:1B | 1A:1B | 45 minutes | 7 hours | 10 | 1.07 g/cc | 25.8 cu. in./lb. | Translucent | 102 pli | – | 475 psi | 1,000 % | 22 psi | <.001 in. / in. | -65 °F | 450 °F | – | – | – | – | – | –
| Dragon Skin™ 10 VERY FAST | 23,000 cps | 1A:1B | 1A:1B | 4 minutes | 30 minutes | 10 | 1.07 g/cc | 25.8 cu. in./lb. | Translucent | 102 pli | – | 475 psi | 1,000 % | 22 psi | <.001 in. / in. | -65 °F | 450 °F | – | – | – | – | – | –
| Dragon Skin™ 20 | 20,000 cps | 1A:1B | 1A:1B | 25 minutes | 4 hours | 20 | 1.08 g/cc | 25.6 cu. in./lb. | Translucent | 120 pli | – | 550 psi | 620 % | 49 psi | <.001 in. / in. | -65 °F | 450 °F | – | – | – | – | – | –
| Dragon Skin™ 30 | 20,000 cps | 1A:1B | 1A:1B | 45 minutes | 16 hours | 30 | 1.08 g/cc | 25.7 cu. in./lb. | Translucent | 108 pli | – | 500 psi | 364 % | 86 psi | <.001 in. / in. | – | – | – | – | – | – | – | –
| Dragon Skin™ FX‑ Pro | 18,000 cps | 1A:1B | 1A:1B | 12 minutes | 40 minutes | 2 | 1.062 g/cc | 25.0 cu. in./lb. | Translucent | 61 pli | – | 288 psi | 763 % | 37.8 psi | <.001 in. / in. | – | – | – | – | – | – | – | –
| Ecoflex™ 00-20 | 3,000 cps | 1A:1B | 1A:1B | 30 minutes | 4 hours | 00-20 | 1.07 g/cc | 26.0 cu. in./lb. | Translucent | 30 pli | – | 160 psi | 845 % | 8 psi | <.001 in. / in. | -65 °F | 450 °F | – | – | – | – | – | –
| Ecoflex™ 00-35 | 3,500 cps | 1A:1B | – | 2.5 minutes | 5 minutes | 00-35 | 1.07 g/cc | 26.0 cu. in./lb. | Off-White Translucent | 38 pli | – | 200 psi | 900 % | 10 psi | <0.001 in. / in. | -65 °F | 450 °F | – | – | – | – | – | –
| Ecoflex™ 00-10 | 14,000 cps | 1A:1B | 1A:1B | 30 minutes | 4 hours | 00-10 | 1.04 g/cc | 26.6 cu. in./lb. | Translucent | 22 pli | – | 120 psi | 800 % | 8 psi | <.001 in. / in. | -65 °F | 450 °F | – | – | – | – | – | –
| Ecoflex™ 00-30 | 3,000 cps | 1A:1B | 1A:1B | 45 minutes | 4 hours | 00-30 | 1.07 g/cc | 26.0 cu. in./lb. | Translucent | 38 pli | – | 200 psi | 900 % | 10 psi | <.001 in. / in. | -65 °F | 450 °F | – | – | – | – | – | –
| Ecoflex™ 00-50 | 8,000 cps | 1A:1B | 1A:1B | 18 minutes | 3 hours | 00-50 | 1.07 g/cc | 25.9 cu. in./lb. | Translucent | 50 pli | – | 315 psi | 980 % | 12 psi | <.001 in. / in. | -65 °F | 450 °F | – | – | – | – | – | –
| Ecoflex™ 5 | 13,000 cps | 1A:1B | 1A:1B | 1 minute | 5 minutes | 5 | 1.07 g/cc | 25.8 cu. in./lb. | Translucent | 75 pli | – | 350 psi | 1,000 % | 15 psi | <.001 in. / in. | -65 °F | 450 °F | – | – | – | – | – | –
| Ecoflex™ GEL | 9,300 cps | 1A:1B | 1A:1B | 15 minutes | 2 hours | 000-35 | 0.98 g/cc | 28 cu. in./lb. | Translucent | – | – | – | >1000 % | – | <.001 in. / in. | – | – | – | – | – | – | – | –
| Encapso® K | 150 cps | 1A:1B | 1A:1B | 120 minutes | 24 hours | 33 | 0.97 g/cc | 28.6 cu. in./lb. | Water Clear | – | – | – | – | – | 0.001 in. / in. | – | – | – | – | – | – | – | –
| Equinox™ 35 FAST | Putty | 1A:1B | 1A:1B | 1 minute | 7 minutes | 35 | 1.25 g/cc | 21.25 cu. in./lb. | Light Purple | 140 pli | – | 520 psi | 430 % | 119 psi | 0.0003 in. / in. | – | – | – | – | – | – | – | –
| Equinox™ 38 MEDIUM | Putty | 1A:1B | 1A:1B | 4 minutes | 30 minutes | 38 | 1.25 g/cc | 21.25 cu. in./lb. | Light Purple | 140 pli | – | 520 psi | 430 % | 119 psi | <.0003 in. / in. | – | – | – | – | – | – | – | –
| Equinox™ 40 SLOW | Putty | 1A:1B | 1A:1B | 30 minutes | 5 hours | 40 | 1.25 g/cc | 21.25 cu. in./lb. | Light Purple | 140 pli | – | 520 psi | 430 % | 119 psi | <.0003 in. / in. | – | – | – | – | – | – | – | –
| EZ-Brush® Vac Bag Silicone | Brushable | 1A:1B | 1A:1B | 30 minutes | 3.5 hours | 20 | 1.08 g/cc | 25.7 cu. in./lb. | Translucent Green | 120 pli | – | 550 psi | 364 % | 46 psi | <.001 in. / in. | – | – | – | – | – | – | – | –
| EZ-Spray® Silicone 20 | 11,000 cps | 1A:1B | – | 3 minutes | 20 minutes | 20 | 1.08 g/cc | 25.6 cu. in./lb. | Translucent Green | 100 pli | – | 495 psi | 470 % | 47 psi | <.001 in. / in. | -65 °F | 500 °F | – | – | – | – | – | –
| EZ-Spray® Silicone 22 | 11,000 cps | 1A:1B | – | 5 minutes | 45 minutes | 22 | 1.08 g/cc | 25.6 cu. in./lb. | Translucent Green | 102 pli | – | 490 psi | 450 % | 49 psi | <.001 in. / in. | -65 °F | 500 °F | – | – | – | – | – | –
| EZ-Spray® Silicone 35 | Sprayable | 1A:1B | – | 1.5 minutes | 1 hour | 35 | 1.15 g/cc | 24.1 cu. in./lb. | Purple | 92 pli | – | 490 psi | 415 % | – | <.001 in. / in. | – | – | – | – | – | – | – | –
| Mold Star™ 15 SLOW | 12,500 cps | 1A:1B | 1A:1B | 50 minutes | 4 hours | 15 | 1.18 g/cc | 23.5 cu. in./lb. | Green | 88 pli | – | 400 psi | 440 % | 55 psi | <.001 in. / in. | -65 °F | 450 °F | – | – | – | – | – | –
| Mold Star™ 16 FAST | 12,500 cps | 1A:1B | 1A:1B | 6 minutes | 30 minutes | 16 | 1.18 g/cc | 23.5 cu. in./lb. | Blue-Green | 88 pli | – | 400 psi | 440 % | 55 psi | <.001 in. / in. | -65 °F | 450 °F | – | – | – | – | – | –
| Mold Star™ 20T | 11,000 cps | 1A:1B | 1A:1B | 6 minutes | 30 minutes | 20 | 1.08 g/cc | 25.6 cu. in./lb. | Translucent | 90 pli | – | 420 psi | 470 % | 47 psi | <.001 in. / in. | – | – | – | – | – | – | – | –
| Mold Star™ 30 | 12,500 cps | 1A:1B | – | 45 minutes | 6 hours | 30 | 1.12 g/cc | 24.7 cu. in./lb. | Blue | 88 pli | – | 420 psi | 339 % | 96 psi | <.001 in. / in. | -65 °F | 450 °F | – | – | – | – | – | –
| Mold Star™ 31T | 11,000 cps | 1A:1B | 1A:1B | 5 minutes | 23 minutes | 30 | 1.08 g/cc | 25.6 cu. in./lb. | Translucent | 90 pli | – | 420 psi | 400 % | 47 psi | < .001 in. / in. | -65 °F | 450 °F | – | – | – | – | – | –
| Mold Star™ 19T | 11,000 cps | 1A:1B | 1A:1B | 3 minutes | 12 minutes | 19 | 1.08 g/cc | 25.6 cu. in./lb. | Translucent | 90 pli | – | 420 psi | 740 % | – | 0.001 in. / in. | -65 °F | 450 °F | – | – | – | – | – | –
| Rebound™ 25 | Brushable | 1A:1B | 1A:1B | 20 minutes | 6 hours | 25 | 1.14 g/cc | 23.5 cu. in./lb. | Orange | 102 pli | – | 515 psi | 690 % | – | <.001 in. / in. | – | – | – | – | – | – | – | –
| Rebound™ 40 | Brushable | 1A:1B | 1A:1B | 20 minutes | 6 hours | 40 | 1.14 g/cc | 23.5 cu. in./lb. | Green | 106 pli | – | 486 psi | 324 % | – | <.001 in. / in. | – | – | – | – | – | – | – | –
| Rubber Glass® | 150 cps | 1A:1B | – | 120 minutes | 16 hours | 33 | 0.99 g/cc | 28.6 cu. in./lb. | Clear | – | – | – | – | – | <.001 in. / in. | – | – | – | – | – | – | 3.17 | 319 volts/mil
| Smooth-Sil™ 940 | 35,000 cps | – | 100A:10B | 30 minutes | 24 hours | 40 | 1.18 g/cc | 23.4 cu. in./lb. | Pink | 100 pli | – | 600 psi | 300 % | 200 psi | <.001 in. / in. | -65 °F | 450 °F | – | – | – | – | – | –
| Smooth-Sil™ 945 | 30,000 cps | 1A:1B | 1A:1B | 25 minutes | 6 hours | 45 | 1.24 g/cc | 22.3 cu. in./lb. | Purple | 120 pli | – | 700 psi | 320 % | 260 psi | <.001 in. / in. | -65 °F | 450 °F | – | – | – | – | – | –
| Smooth-Sil™ 950 | 35,000 cps | – | 100A:10B | 45 minutes | 18 hours | 50 | 1.24 g/cc | 22.3 cu. in./lb. | Blue | 155 pli | – | 725 psi | 320 % | 272 psi | <.001 in. / in. | -65 °F | 450 °F | – | – | – | – | – | –
| Smooth-Sil™ 960 | 30,000 cps | – | 100A:10B | 45 minutes | 16 hours | 60 | 1.25 g/cc | 22.2 cu. in./lb. | Green | 110 pli | – | 650 psi | 270 % | 280 psi | <.001 in. / in. | -65 °F | 450 °F | – | – | – | – | – | –
| Smooth-Sil™ 936 | 21,000 cps | – | 100A:10B | 60 minutes | 24 hours | 36 | 1.21 g/cc | 22.9 cu. in./lb. | Blue | 110 pli | – | 550 psi | 500 % | 180 psi | <0.001 in. / in. | -65 °F | 450 °F | – | – | – | – | – | –
| Solaris® | 1,200 cps | 1A:1B | 1A:1B | 240 minutes | 24 hours | 15 | 0.99 g/cc | 28.1 cu. in./lb. | Clear | – | – | 180 psi | 290 % | 25 psi | <.001 in. / in. | -149 °F | 400 °F | 0.18 W/M*K | 1.41 nm | 3.16E+15 ohm/cm | 0 | 2.78 | 366 volts/mil
| SORTA-Clear™ 12 | 6,000 cps | 1A:1B | 1A:1B | 40 minutes | 12 hours | 12 | 1.07 g/cc | 25.9 cu. in./lb. | Water White Translucent | 66 pli | – | 320 psi | 590 % | 23 psi | <.001 in. / in. | – | – | – | – | – | – | – | –
| SORTA-Clear™ 18 | 21,000 cps | – | 100A:10B | 60 minutes | 24 hours | 18 | 1.08 g/cc | 25.6 cu. in./lb. | Water Clear Translucent | 80 pli | – | 425 psi | 545 % | 35 psi | <.001 in. / in. | -65 °F | 450 °F | – | – | – | – | – | –
| SORTA-Clear™ 37 | 35,000 cps | 1A:1B | 1A:1B | 25 minutes | 4 hours | 37 | 1.08 g/cc | 25.6 cu. in./lb. | Water Clear Translucent | 105 pli | – | 600 psi | 400 % | 90 psi | <.001 in. / in. | – | – | – | – | – | – | – | –
| SORTA-Clear™ 40 | 35,000 cps | – | 100A:10B | 60 minutes | 16 hours | 40 | 1.08 g/cc | 25.6 cu. in./lb. | Water Clear Translucent | 120 pli | – | 800 psi | 400 % | 90 psi | <.001 in. / in. | -65 °F | 450 °F | – | – | – | – | – | –
Urethane Rubber | Product Name | Mixed Viscosity | Mix Ratio By Volume | Mix Ratio By Weight | Pot Life | Thin Film Recoat Time | Handling Time | Cure Time | Shore A Hardness | Specific Gravity | Specific Volume | Color | Die B Tear Strength | Die C Tear Strength | Tensile Strength | Elongation @ Break | 100% Modulus | Shrinkage | Dielectric Strength | Volume Resistivity | Dielectric Constant, 100Hz | Dissipation Factor, 100Hz | Volume Resistance
| Brush-On® 35 | Brushable | 1A:1B | 100A:67B | 20 minutes | – | – | 16 hours | 35 | 1.29 g/cc | 21.5 cu. in./lb. | Grey-Green | – | 57 pli | 335 psi | 1,000 % | – | <.001 in. / in. | – | – | – | – | –
| Brush-On® 40 | Brushable | 1A:1B | 100A:125B | 20 minutes | – | – | 16 hours | 40 | 1.17 g/cc | 23.7 cu. in./lb. | Off White | – | 60 pli | 300 psi | 1,000 % | – | <.001 in. / in. | – | – | – | – | –
| Brush-On® 50 | Brushable | 1A:1B | 100A:125B | 20 minutes | – | – | 16 hours | 50 | 1.17 g/cc | 23.7 cu. in./lb. | Off White | – | 80 pli | 500 psi | 400 % | – | <.001 in. / in. | – | – | – | – | –
| Brush-On® 60 | Brushable | 1A:1B | 100A:125B | 20 minutes | – | – | 16 hours | 60 | 1.18 g/cc | 23.5 cu. in./lb. | Off White | – | 80 pli | 630 psi | 400 % | – | <.001 in. / in. | – | – | – | – | –
| Clear Flex™ 30 | 750 cps | 1A:1B | 100A:94B | 15 minutes | – | – | 16 hours | 30 | 1.03 g/cc | 26.9 cu. in./lb. | Clear | – | 54 pli | 725 psi | 675 % | – | 0.002 in. / in. | – | – | – | – | –
| Clear Flex™ 50 | 250 cps | N/A | 1A:2B | 25 minutes | – | – | 16 hours | 50 | 1.04 g/cc | 26.8 cu. in./lb. | Clear | – | 25 pli | 250 psi | 500 % | – | 0.0015 in. / in. | – | – | – | – | –
| Clear Flex™ 95 | 250 cps | N/A | 1A:1.5B | 25 minutes | – | – | 16 hours | 95 | 1.04 g/cc | 26.8 cu. in./lb. | Clear | – | 200 pli | 2,500 psi | 175 % | – | 0.0028 in. / in. | 474 volts/mil | >6.014E+15 ohm/cm | 6.62 | 0.103 | >7.646E+13 ohm
| Econ® 60 | 1,400 cps | 1A:1B | 1A:1B | 6 minutes | – | 4 hours | 16 hours | 60 | 1.04 g/cc | 26.7 cu. in./lb. | Translucent Amber | – | 85 pli | 350 psi | 500 % | 82 psi | <0.001 in. / in. | – | – | – | – | –
| Econ® 80 | 1,200 cps | 1A:1B | 100A:90B | 13 minutes | – | – | 24 hours | 80 | 1.06 g/cc | 26.16 cu. in./lb. | Translucent | – | 77 pli | 955 psi | 127 % | 670 psi | 0.0014 in. / in. | – | – | – | – | –
| EZ-Mix® 40 | Brushable | 1A:1B | 100A:95B | 18 minutes | – | – | 16 hours | 40 | 1.025 g/cc | 27 cu. in./lb. | Grey | – | 67 pli | 420 psi | 577 % | – | <.001 in. / in. | – | – | – | – | –
| EZ-Spray® 45 | Sprayable | 1A:1B | – | 20 minutes | – | – | 16 hours | 45 | 1.025 g/cc | 27 cu. in./lb. | Light Blue | – | 100 pli | 510 psi | 375 % | – | <.001 in. / in. | – | – | – | – | –
| Formlastic™ 48 | 3,000 cps | 1A:1B | 100A:118B | 25 minutes | – | – | 24 hours | 48 | 1.14 g/cc | 24.3 cu. in./lb. | White | 98 pli | – | >700 psi | 1,250 % | 111 psi | <0.001 in. / in. | – | – | – | – | –
| Formlastic™ 60 | 3,000 cps | 1A:1B | 100A:118B | 40 minutes | – | – | 24 hours | 60 | 1.14 g/cc | 24.3 cu. in./lb. | Off White | 146 pli | – | 1,025 psi | 1,000 % | 230 psi | 0.001 in. / in. | – | – | – | – | –
| PMC®-121 30/DRY | 1,800 cps | 1A:1B | 1A:1B | 30 minutes | – | – | 16 hours | 30 | 1.04 g/cc | 26.7 cu. in./lb. | Clear Amber | – | 75 pli | 400 psi | 1,000 % | 82 psi | < .001 in. / in. | – | – | – | – | –
| PMC®-121 30/WET | 1,800 cps | 1A:1B | 1A:1B | 30 minutes | – | – | 16 hours | 30 | 1.04 g/cc | 26.7 cu. in./lb. | Clear Amber | – | 75 pli | 400 psi | 1,000 % | 82 psi | < .001 in. / in. | – | – | – | – | –
| PMC®-121 50/WET | 1,400 cps | 1A:1B | 1A:1B | 30 minutes | – | – | 16 hours | 50 | 1.04 g/cc | 26.7 cu. in./lb. | Clear Amber | – | 85 pli | 350 psi | 500 % | 82 psi | < .001 in. / in. | – | – | – | – | –
| PMC®-724 | 4,000 cps | – | 10A:100B | 20 minutes | – | – | 16 hours | 40 | 1.38 g/cc | 20.1 cu. in./lb. | Off-White | – | 90 pli | 600 psi | >700 % | 80 psi | <.001 in. / in. | – | – | – | – | –
| PMC®-744 | 3,400 cps | 2A:1B | 2A:1B | 15 minutes | – | – | 16 hours | 44 | 1.01 g/cc | 27.5 cu. in./lb. | Beige | – | 90 pli | 300 psi | 400 % | 90 psi | < .001 in. / in. | – | – | – | – | –
| PMC®-746 | 1,200 cps | 2A:1B | 2A:1B | 15 minutes | – | – | 16 hours | 60 | 1.03 g/cc | 26.9 cu. in./lb. | Amber | – | 100 pli | 700 psi | 650 % | 220 psi | < .001 in. / in. | – | – | – | – | –
| PMC®-770 | 3,000 cps | – | 2A:1B | 30 minutes | – | – | 16 hours | 70 | 1.04 g/cc | 26.5 cu. in./lb. | Light Amber | – | 200 pli | 750 psi | 750 % | 250 psi | <.001 in. / in. | – | – | – | – | –
| PMC®-780 DRY | 2,000 cps | 2A:1B | 2A:1B | 25 minutes | – | – | 48 hours | 80 | 1.02 g/cc | 27.2 cu. in./lb. | Light Amber | – | 200 pli | 900 psi | 750 % | 400 psi | <.001 in. / in. | – | – | – | – | –
| PMC®-780 WET | 2,000 cps | 2A:1B | 2A:1B | 25 minutes | – | – | 48 hours | 80 | 1.02 g/cc | 27.2 cu. in./lb. | Light Amber | – | 200 pli | 900 psi | 750 % | 400 psi | <.001 in. / in. | – | – | – | – | –
| PMC®-790 | 3,000 cps | 2A:1B | 2A:1B | 20 minutes | – | – | 48 hours | 90 | 1.07 g/cc | 25.9 cu. in./lb. | Clear Amber | – | 300 pli | >2000 psi | 550 % | 640 psi | <.001 in. / in. | – | – | – | – | –
| ReoFlex™ 20 | 1,800 cps | 1A:1B | 1A:1B | 30 minutes | – | – | 16 hours | 20 | 1.01 g/cc | 27.3 cu. in./lb. | Off White | – | 60 pli | 200 psi | 1,000 % | 27 psi | <.001 in. / in. | – | – | – | – | –
| ReoFlex™ 30 | 1,500 cps | 1A:1B | 1A:1B | 30 minutes | – | – | 16 hours | 30 | 1.01 g/cc | 27.5 cu. in./lb. | Off White | – | 82 pli | 450 psi | 1,000 % | 67 psi | <.001 in. / in. | – | – | – | – | –
| ReoFlex™ 40 | 1,500 cps | 1A:1B | 1A:1B | 30 minutes | – | – | 16 hours | 40 | 1.02 g/cc | 27.2 cu. in./lb. | Off White | – | 85 pli | 490 psi | 1,000 % | 73 psi | <.001 in. / in. | – | – | – | – | –
| ReoFlex™ 50 | 2,000 cps | 1A:1B | 1A:1B | 50 minutes | – | – | 16 hours | 50 | 1.01 g/cc | 27.4 cu. in./lb. | Off White | – | 120 pli | 580 psi | 435 % | 152 psi | <.001 in. / in. | – | – | – | – | –
| ReoFlex™ 60 | 1,800 cps | 1A:1B | 1A:1B | 50 minutes | – | – | 16 hours | 60 | 1.04 g/cc | 26.7 cu. in./lb. | Off White | – | 132 pli | 782 psi | 581 % | 256 psi | <.001 in. / in. | – | – | – | – | –
| Simpact™ 60A | 1,100 cps | 1A:1B | 100A:94B | 4 minutes | – | 2 hours | 48 hours | 60 | 1.08 g/cc | 25.7 cu. in./lb. | White | – | 142 pli | 990 psi | 400 % | 312 psi | <.007 in. / in. | – | – | – | – | –
| Simpact™ 85A | 1,100 cps | – | 85A:100B | 4 minutes | – | 2 hours | 48 hours | 85 | 1.09 g/cc | 25.4 cu. in./lb. | Off White | – | 182 pli | 1,573 psi | 164 % | 1,213 psi | <.007 in. / in. | – | – | – | – | –
| UreCoat® | 3,800 cps | – | 100A:10B | 8 minutes | 30 minutes | – | 16 hours | 70 | 1.05 g/cc | 26.4 cu. in./lb. | Translucent Amber | – | 256 pli | 1,360 psi | 876 % | 503 psi | – | – | – | – | – | –
| VytaFlex™ 10 | 3,100 cps | 1A:1B | 1A:1B | 30 minutes | – | – | 24 hours | 10 | 1.00 g/cc | 27.9 cu. in./lb. | Off-White | – | 38 pli | 200 psi | 1,000 % | 25 psi | <.001 in. / in. | – | – | – | – | –
| VytaFlex™ 20 | 1,000 cps | 1A:1B | 1A:1B | 30 minutes | – | – | 16 hours | 20 | 1.00 g/cc | 27.7 cu. in./lb. | Clear Amber | – | 60 pli | 200 psi | 1,000 % | 50 psi | <.001 in. / in. | – | – | – | – | –
| VytaFlex™ 30 | 1,800 cps | 1A:1B | 1A:1B | 30 minutes | – | – | 16 hours | 30 | 1.02 g/cc | 27.3 cu. in./lb. | Off-White | – | 78 pli | 500 psi | 1,000 % | 65 psi | <.001 in. / in. | – | – | – | – | –
| VytaFlex™ 40 | 2,000 cps | 1A:1B | 1A:1B | 30 minutes | – | – | 16 hours | 40 | 1.03 g/cc | 26.9 cu. in./lb. | Off-White | – | 82 pli | 522 psi | 660 % | 100 psi | <.001 in. / in. | – | – | – | – | –
| VytaFlex™ 50 | 2,000 cps | 1A:1B | 1A:1B | 60 minutes | – | – | 16 hours | 50 | 1.04 g/cc | 26.7 cu. in./lb. | Off-White | – | 102 pli | 588 psi | 400 % | 215 psi | <.001 in. / in. | – | – | – | – | –
| VytaFlex™ 60 | 2,000 cps | 1A:1B | 1A:1B | 60 minutes | – | – | 16 hours | 60 | 1.04 g/cc | 26.6 cu. in./lb. | Off-White | – | 136 pli | 880 psi | 480 % | 300 psi | <0.001 in. / in. | – | – | – | – | –
Urethane Resins and Coatings | Product Name | Mixed Viscosity | Mix Ratio By Volume | Mix Ratio By Weight | Pot Life | Handling Time | Cure Time | Shore D Hardness | Shore A Hardness | Specific Gravity | Specific Volume | Color | Die C Tear Strength | Tensile Strength | Tensile Modulus | Ultimate Tensile | Elongation @ Break | 100% Modulus | Compressive Strength | Compressive Modulus | Flexural Strength | Flexural Modulus | Shrinkage | Heat Deflection Temp | Heat Deflection With Post Cure
| Crystal Clear™ 200 | 600 cps | – | 100A:90B | 20 minutes | – | 16 hours | 80 | – | 1.036 g/cc | 26.7 cu. in./lb. | Clear | – | 2,500 psi | – | – | 10 % | – | 6,385 psi | 40,000 psi | 10,650 psi | 200,000 psi | 0.001 in. / in. | 120 °F | –
| Crystal Clear™ 202 | 600 cps | – | 100A:90B | 9 minutes | – | 90 minutes | 80 | – | 1.036 g/cc | 26.7 cu. in./lb. | Clear | – | 3,500 psi | – | – | 10 % | – | 4,200 psi | 44,000 psi | 5,390 psi | 183,200 psi | 0.0125 in. / in. | 120 °F | –
| Crystal Clear™ 204 | 600 cps | – | 100A:90B | 2 hours | – | 48 hours | 80 | – | 1.036 g/cc | 26.7 cu. in./lb. | Clear | – | 3,500 psi | – | – | 10 % | – | 4,200 psi | 44,000 psi | 5,390 psi | 183,200 psi | 0.002 in. / in. | 120 °F | –
| Crystal Clear™ 206 | 600 cps | – | 100A:90B | 4.5 hours | – | 7 days | 80 | – | 1.036 g/cc | 26.7 cu. in./lb. | Clear | – | 2,500 psi | – | – | 10 % | – | 6,385 psi | 40,000 psi | 10,650 psi | 200,000 psi | 0.002 in. / in. | 120 °F | –
| Crystal Clear™ 220 | 675 cps | – | 100A:75B | 22 minutes | – | Overnight Followed By Post Cure | 85 | – | 1.07 g/cc | 25.9 cu. in./lb. | Clear | – | – | – | 8,190 psi | 12 % | – | 10,100 psi | 87,000 psi | 11,400 psi | 305,000 psi | 0.0173 in. / in. | 176 °F | –
| Crystal Clear™ 221 | 675 cps | – | 100A:75B | 75 minutes | – | Overnight Followed By Post Cure | 85 | – | 1.07 g/cc | 25.9 cu. in./lb. | Clear | – | – | 286,000 psi | 8,190 psi | 12 % | – | 10,100 psi | 87,000 psi | 11,400 psi | 305,000 psi | 0.0173 in. / in. | 176 °F | –
| EZ-Spray® Plastic | Variable | 1A:1B | – | 2 seconds | – | 3 hours | 75 | – | 1.11 g/cc | 25 cu. in./lb. | Off White | – | – | 100,000 psi | 2,650 psi | 10 % | – | 5,000 psi | 45,000 psi | 5,000 psi | 153,000 psi | 0.016 in. / in. | 130 °F | –
| EZ-Spray® Styrocoat® | Variable | 1A:1B | – | 2 seconds | – | 60 minutes | 80 | – | 1.12 g/cc | 24.7 cu. in./lb. | Off White | – | – | 131,000 psi | 3,170 psi | 20 % | – | 5,000 psi | 47,600 psi | 6,400 psi | 205,000 psi | 0.015 in. / in. | 130 °F | –
| Feather Lite™ | 410 cps | 1A:1B | – | 8.5 minutes | – | 2 hours | 58 | – | 0.67 g/cc | 41.3 cu. in./lb. | Beige | – | – | 156,000 psi | 2,160 psi | 1.6 % | – | 3,070 psi | 53,700 psi | 3,440 psi | 164,300 psi | 0.003 in. / in. | 140 °F | –
| Plasti-Paste® | Light Paste | 1A:3B | 41A:100B | 10 minutes | – | 90 minutes | 70 | – | 1.16 g/cc | 23.9 cu. in./lb. | Off White | – | – | 168,100 psi | 1,600 psi | 1.5 % | – | 3,420 psi | 48,800 psi | 3,410 psi | 150,000 psi | 0.005 in. / in. | 130 °F | –
| Plasti-Paste® II | Light Paste | 1A:2B | 62A:100B | 10 minutes | – | 90 minutes | 70 | – | 1.0 g/cc | 27.73 cu. in./lb. | Off White | – | – | 235,000 psi | 2,150 psi | 1.14 % | – | 4,980 psi | 62,700 psi | 3,840 psi | 203,000 psi | 0.005 in. / in. | 130 °F | –
| Shell Shock® FAST | 3,000 cps | 1A:4B | 1A:5B | 3 minutes | – | 60 minutes | 85 | – | 1.60 g/cc | 17.3 cu. in./lb. | Beige | – | 3,100 psi | 435,000 psi | – | 0.4 % | – | 9,000 psi | 500,000 psi | 7,150 psi | 980,000 psi | 0.0006 in. / in. | 135 °F | –
| Shell Shock® SLOW | 3,000 cps | 1A:4B | 1A:5B | 8 minutes | – | 5 hours | 85 | – | 1.60 g/cc | 17.3 cu. in./lb. | Beige | – | 3,100 psi | 435,000 psi | – | 0.4 % | – | 9,000 psi | 500,000 psi | 7,150 psi | 980,000 psi | 0.0006 in. / in. | 135 °F | –
| Simpact™ 60A | 1,100 cps | 1A:1B | 100A:94B | 4 minutes | 2 hours | 48 hours | – | 60 | 1.08 g/cc | 25.7 cu. in./lb. | White | 142 pli | 990 psi | – | – | 400 % | 312 psi | – | – | – | – | <.007 in. / in. | – | –
| Simpact™ 85A | 1,100 cps | – | 85A:100B | 4 minutes | 2 hours | 48 hours | – | 85 | 1.09 g/cc | 25.4 cu. in./lb. | Off White | 182 pli | 1,573 psi | – | – | 164 % | 1,213 psi | – | – | – | – | <.007 in. / in. | – | –
| SMASH!® Plastic | 900 cps | 1A:1B | 1A:1B | 5 minutes | – | 90 minutes | 80 | – | 1.036 g/cc | 26.7 cu. in./lb. | Clear | – | – | – | – | – | – | – | – | – | – | 0.0001 in. / in. | – | –
| Smooth-Cast® 300 | 80 cps | 1A:1B | 100A:90B | 3 minutes | – | 10 minutes | 70 | – | 1.05 g/cc | 26.4 cu. in./lb. | White | – | 3,000 psi | 139,500 psi | – | 5 % | – | 4,000 psi | 45,800 psi | 4,510 psi | 128,000 psi | 0.01 in. / in. | 120 °F | –
| Smooth-Cast® 300Q | 80 cps | 1A:1B | 100A:90B | 30 seconds | – | 5 minutes | 70 | – | 1.05 g/cc | 26.4 cu. in./lb. | White | – | 3,000 psi | 139,500 psi | – | 5 % | – | 4,000 psi | 45,800 psi | 4,510 psi | 128,000 psi | 0.01 in. / in. | 120 °F | –
| Smooth-Cast® 305 | 80 cps | 1A:1B | 100A:90B | 7 minutes | – | 30 minutes | 70 | – | 1.05 g/cc | 26.4 cu. in./lb. | White | – | 3,000 psi | 134,000 psi | – | 7.5 % | – | 3,800 psi | 44,900 psi | 4,000 psi | 118,000 psi | 0.0065 in. / in. | 120 °F | –
| Smooth-Cast® 310 | 80 cps | 1A:1B | 100A:90B | 20 minutes | – | 4 hours | 70 | – | 1.05 g/cc | 26.4 cu. in./lb. | White | – | 3,000 psi | 134,000 psi | – | 7.5 % | – | 3,800 psi | 44,900 psi | 4,000 psi | 118,000 psi | 0.0065 in. / in. | 120 °F | –
| Smooth-Cast® 320 | 80 cps | 1A:1B | 100A:90B | 3 minutes | – | 10 minutes | 70 | – | 1.05 g/cc | 26.4 cu. in./lb. | Off White | – | 3,000 psi | 138,000 psi | – | 10 % | – | 3,650 psi | 45,800 psi | 4,500 psi | 132,000 psi | 0.01 in. / in. | 140 °F | –
| Smooth-Cast® 321 | 80 cps | 1A:1B | 100A:90B | 9 minutes | – | 30 minutes | 70 | – | 1.05 g/cc | 26.4 cu. in./lb. | Off White | – | 3,000 psi | 138,000 psi | – | 8 % | – | 3,550 psi | 40,300 psi | 3,500 psi | 110,000 psi | 0.007 in. / in. | 140 °F | –
| Smooth-Cast® 322 | 80 cps | 1A:1B | 100A:90B | 20 minutes | – | 4 hours | 70 | – | 1.05 g/cc | 26.4 cu. in./lb. | Off White | – | 3,000 psi | 134,000 psi | – | 8 % | – | 3,550 psi | 40,300 psi | 3,500 psi | 110,000 psi | 0.007 in. / in. | 140 °F | –
| Smooth-Cast® 326 | 100 cps | 1A:1B | 115A:100B | 9 minutes | – | 60 minutes | 72 | – | 1.07 g/cc | 25.9 cu. in./lb. | Clear Amber | – | 3,170 psi | 140,000 psi | – | 10 % | – | 3,080 psi | 32,200 psi | 3,100 psi | 95,700 psi | 0.0075 in. / in. | 120 °F | –
| Smooth-Cast® 327 | 100 cps | 1A:1B | 115A:100B | 20 minutes | – | 4 hours | 72 | – | 1.07 g/cc | 25.9 cu. in./lb. | Clear Amber | – | 3,170 psi | 140,000 psi | – | 10 % | – | 3,080 psi | 32,200 psi | 3,100 psi | 95,700 psi | 0.0075 in. / in. | 120 °F | –
| Smooth-Cast® 380 | 1,140 cps | 1A:1B | 1A:1B | 6 minutes | – | 60 minutes | 82 | – | 1.74 g/cc | 15.9 cu. in./lb. | Tan | – | 3,550 psi | 490,000 psi | – | 1.43 % | – | 7,860 psi | 126,000 psi | 4,870 psi | 315,000 psi | 0.0025 in. / in. | 125 °F | –
| Smooth-Cast® 385 | 3,000 cps | – | 1A:5B | 20 minutes | – | 2 hours | 85 | – | 1.60 g/cc | 17.3 cu. in./lb. | Beige | – | 3,100 psi | 400,000 psi | – | 1 % | – | 8,500 psi | 400,000 psi | 5,900 psi | 433,000 psi | 0.0006 in. / in. | 135 °F | –
| Smooth-Cast® 45D | 250 cps | 1A:1B | 100A:93B | 5 minutes | – | 30 minutes | 45 | – | 1.10 g/cc | 25.2 cu. in./lb. | Translucent White | – | 1,560 psi | – | – | 100 % | – | – | – | – | – | 0.007 in. / in. | – | –
| Smooth-Cast® 57D | 300 cps | 1A:1B | 100A:93B | 3 minutes | – | 30 minutes | 57 | – | 1.05 g/cc | 26.4 cu. in./lb. | Translucent White | – | – | – | 2,420 psi | 100 % | – | – | – | – | – | 0.012 in. / in. | – | –
| Smooth-Cast® 60D | 430 cps | 1A:1B | 100A:93B | 5 minutes | – | 30 minutes | 60 | – | 1.05 g/cc | 26.4 cu. in./lb. | Translucent White | – | 2,420 psi | – | – | 100 % | – | – | – | – | – | 0.012 in. / in. | – | –
| Smooth-Cast® 61D | 430 cps | 1A:1B | 100A:93B | 7 minutes | – | 60 minutes | 61 | – | 1.05 g/cc | 26.4 cu. in./lb. | Translucent White | – | 2,420 psi | – | – | 100 % | – | – | – | – | – | 0.012 in. / in. | – | –
| Smooth-Cast® 65D | 120 cps | 1A:1B | 100A:93B | 2.5 minutes | – | 15 minutes | 65 | – | 1.05 g/cc | 26.4 cu. in./lb. | White | – | 2,400 psi | – | – | 20 % | – | – | – | – | – | 0.01 in. / in. | – | –
| Smooth-Cast® 66D | 120 cps | 1A:1B | 100A:93B | 7 minutes | – | 60 minutes | 66 | – | 1.05 g/cc | 26.4 cu. in./lb. | Grey | – | 2,400 psi | – | – | 20 % | – | – | – | – | – | 0.01 in. / in. | – | –
| Smooth-Cast® ONYX™ FAST | 100 cps | 100A:100B | 120A:100B | 2.5 minutes | – | 15 minutes | 80 | – | 1.09 g/cc | 27.7 cu. in./lb. | Black | – | 5,840 psi | 246,000 psi | – | 4 % | – | 8,760 psi | 77,400 psi | 8,280 psi | 246,000 psi | 0.010 in. / in. | – | 250 °F
| Smooth-Cast® ONYX™ SLOW | 100 cps | 100A:100B | 120A:100B | 5 minutes | – | 90 minutes | 80 | – | 1.09 g/cc | 27.7 cu. in./lb. | Black | – | 7,660 psi | 374,000 psi | – | 3 % | – | 11,400 psi | 97,900 psi | 10,230 psi | 286,000 psi | 0.012 in. / in. | – | 212 °F
| Smooth-Cast™ 325 | 100 cps | 1A:1B | 115A:100B | 2.5 minutes | – | 10 minutes | 72 | – | 1.07 g/cc | 25.9 cu. in./lb. | Clear Amber | – | 3,170 psi | 140,000 psi | – | 10 % | – | 3,500 psi | 36,500 psi | 3,690 psi | 101,000 psi | 0.01 in. / in. | 120 °F | –
| TASK™ 11 | 2,000 cps | – | 100A:100B | 20 minutes | – | 16 hours | 60 | – | 1.12 g/cc | 24.7 cu. in./lb. | Translucent White | – | 2,500 psi | – | – | 100 % | – | – | – | – | – | 0.0024 in. / in. | – | –
| TASK™ 12 | 2,400 cps | – | 100A:44B | 20 minutes | – | 16 hours | 60 | – | 1.08 g/cc | 26 cu. in./lb. | Clear Amber | – | 2,700 psi | – | – | 300 % | – | – | – | – | – | 0.001 in. / in. | – | –
| TASK™ 2 | 150 cps | 1A:1B | 115A:100B | 7 minutes | – | 60 minutes | 80 | – | 1.12 g/cc | 24.7 cu. in./lb. | White | – | 6,650 psi | 290,000 psi | – | 6 % | – | 8,300 psi | 78,000 psi | 9,500 psi | 288,000 psi | 0.005 in. / in. | 134 °F | –
| TASK™ 3 | 150 cps | 1A:1B | 115A:100B | 20 minutes | – | 90 minutes | 80 | – | 1.12 g/cc | 24.7 cu. in./lb. | White | – | 6,650 psi | 290,000 psi | – | 6 % | – | 8,300 psi | 78,000 psi | 9,500 psi | 288,000 psi | 0.0025 in. / in. | 134 °F | –
| TASK™ 4 | 250 cps | – | 100A:100B | 20 minutes | – | 16 hours | 83 | – | 1.167 g/cc | 23.9 cu. in./lb. | Ivory | – | 6,500 psi | 130,000 psi | – | 4 % | – | 7,400 psi | 75,000 psi | 9,000 psi | 204,000 psi | 0.0035 in. / in. | 110 °F | –
| TASK™ 5 | 600 cps | 1A:1B | 1A:1B | 3 minutes | – | 15 minutes | 77 | – | 1.1 g/cc | 25.2 cu. in./lb. | Tan | – | 4,530 psi | 200,000 psi | – | 5 % | – | 6,700 psi | 83,000 psi | 6,480 psi | 216,000 psi | 0.007 in. / in. | 145 °F | –
| TASK™ 6 | 800 cps | 1A:1B | 1A:1B | 7 minutes | – | 75 minutes | 75 | – | 1.07 g/cc | 25.9 cu. in./lb. | Tan | – | 5,200 psi | 146,000 psi | – | 4 % | – | 5,570 psi | 65,000 psi | 6,200 psi | 182,500 psi | 0.0031 in. / in. | 162 °F | –
| TASK™ 7 | 200 cps | 1A:1B | 104A:100B | 2.5 minutes | – | 10 minutes | 73 | – | 1.2 g/cc | 23.1 cu. in./lb. | White | – | 3,390 psi | 150,700 psi | – | 15.1 % | – | 5,140 psi | 57,600 psi | 5,450 psi | 148,900 psi | 0.0111 in. / in. | 131 °F | –
| TASK™ 8 | 100 cps | 1A:1B | 120A:100B | 2.5 minutes | – | 15 minutes | 80 | – | 1.09 g/cc | 25.4 cu. in./lb. | Off-White | – | 5,840 psi | 246,000 psi | – | 4 % | – | 8,760 psi | 77,400 psi | 8,280 psi | 271,000 psi | 0.01 in. / in. | 194 °F | 263 °F
| TASK™ 9 | 300 cps | 1A:1B | 115A:100B | 7 minutes | – | 1 hour | 85 | – | 1.14 g/cc | 24.3 cu. in./lb. | Clear Amber | – | 7,800 psi | 370,000 psi | – | 6 % | – | 11,000 psi | 98,000 psi | 11,850 psi | 350,000 psi | 0.009 in. / in. | 131 °F | –
| TASK™ 13 | 800 cps | – | 100A:120B | 3 minutes | – | 20 minutes | 50 | – | 1.15 g/cc | 24.1 cu. in./lb. | Black | – | 1,800 psi | – | – | 125 % | – | – | – | – | – | 0.005 in. / in. | – | –
| TASK™ 14 | 800 cps | – | 100A:120B | 10 minutes | – | 45 minutes | 50 | – | 1.15 g/cc | 24.1 cu. in./lb. | Black | – | 1,800 psi | – | – | 125 % | – | – | – | – | – | 0.0035 in. / in. | – | –
| TASK™ 15 | 600 cps | – | 75A:100B | 6 minutes | – | 1 hour | 75 | – | 1.12 g/cc | 24.7 cu. in./lb. | Opaque White | – | 2,720 psi | 126,000 psi | – | 20 % | – | 5,450 psi | 60,000 psi | – | 170,000 psi | 0.0042 in. / in. | 117 °F | –
| TASK™ 16 | 1,400 cps | – | 1A:2B | 6 minutes | – | 24 hours | 30 | 80 | 1.08 g/cc | 25.64 cu. in./lb. | Light Yellow | 197 pli | 2,264 psi | – | – | 233 % | 855 psi | – | – | – | – | 0.0025 in. / in. | – | –
| TASK™ 18 | 4,400 cps | – | 26A:100B | 20 minutes | – | 16 hours | 88 | – | 1.57 g/cc | 17.6 cu. in./lb. | Metal Gray | – | 3,250 psi | 514,000 psi | – | 1 % | – | 8,420 psi | 97,300 psi | 10,700 psi | 86,000 psi | 0.0006 in. / in. | 149 °F | –
| TASK™ 21 | 500 cps | 2A:1B | 2A:1B | 6 minutes | – | 1 hour | 75 | – | 1.07 g/cc | 25.9 cu. in./lb. | White | – | 5,500 psi | 270,000 psi | – | 7.5 % | – | 7,100 psi | 78,500 psi | 7,100 psi | 250,000 psi | 0.0058 in. / in. | 144 °F | –
Epoxy Castings, Coatings and Laminating Resins | Product Name | Mixed Viscosity | Mix Ratio By Volume | Mix Ratio By Weight | Pot Life | Thin Film Working Time | Thin Film Recoat Time | Tack Free Time | Cure Time | Barcol 935 Hardness | Shore D Hardness | Shore A Hardness | Specific Gravity | Specific Volume | Color | Tensile Strength | Tensile Modulus | Ultimate Tensile | Tensile Elongation | Elongation @ Break | Compressive Strength | Compressive Modulus | Flexural Strength | Flexural Modulus | Shrinkage | Heat Deflection Temp | Buoyant Force | Flexural Modulus on 6 ply / 10 oz. Laminate | Heat Deflection With Post Cure | Ultimate Tensile on 6 ply / 10 oz. Laminate | Flexural Strength on 6 ply / 10 oz. Laminate | Tensile Modulus on 6 ply / 10 oz. Laminate
| EpoxAcast™ 655 + 101 Hardener | 23,000 cps | – | 100A:10B | 30 minutes | – | – | – | 3 hours | – | 90 | – | 1.66 g/cc | 16.7 cu. in./lb. | Grey | – | 2,040,000 psi | 4,810 psi | – | – | 12,500 psi | 125,500 psi | 7,660 psi | 1,403,000 psi | 0.0006 in. / in. | 135 °F | – | – | – | – | – | –
| EpoxAcast™ 650 + 101 Hardener | 7,000 cps | – | 100A:12B | 20 minutes | – | – | – | 1 hour | 93 | – | – | 1.52 g/cc | 18.22 cu. in./lb. | Off White | – | 1,503,000 psi | 6,000 psi | – | – | 16,350 psi | 142,600 psi | 5,890 psi | 710,000 psi | 0.001 in. / in. | 129 °F | – | – | – | – | – | –
| EpoxAcast™ 650 + 102 Hardener | 7,000 cps | – | 100A:13B | 90 minutes | – | – | – | 4 hours | 93 | – | – | 1.52 g/cc | 18.22 cu. in./lb. | Off White | – | 1,503,000 psi | 6,000 psi | – | – | 16,350 psi | 142,600 psi | 5,890 psi | 710,000 psi | 0.001 in. / in. | 129 °F | – | – | – | – | – | –
| EpoxAcast™ 650 + 103 Hardener | 7,000 cps | – | 100A:14B | 3.5 hours | – | – | – | 24 hours | 93 | – | – | 1.52 g/cc | 18.22 cu. in./lb. | Off White | – | – | 6,000 psi | – | – | 16,350 psi | 142,600 psi | 5,890 psi | 710,000 psi | 0.001 in. / in. | 129 °F | – | – | – | – | – | –
| EpoxAcast™ 650 + HT Hardener | 5,000 cps | – | 100A:10B | 3 hours | – | – | – | 24 hours | 93 | – | – | 1.52 g/cc | 18.22 cu. in./lb. | Off White | – | 1,079,000 psi | 6,900 psi | – | – | 15,980 psi | 134,400 psi | 10,850 psi | 775,000 psi | 0.007 in. / in. | 187 °F | – | – | – | – | – | –
| EpoxAcast™ 650 BLACK + 101 Hardener | 7,000 cps | – | 100A:12B | 20 minutes | – | – | – | 1 hour | 93 | – | – | 1.52 g/cc | 18.22 cu. in./lb. | Black | – | 1,503,000 psi | 6,000 psi | – | – | 16,350 psi | 142,600 psi | 5,890 psi | 710,000 psi | 0.001 in. / in. | 129 °F | – | – | – | – | – | –
| EpoxAcast™ 650 BLACK + 102 Hardener | 7,000 cps | – | 100A:13B | 90 minutes | – | – | – | 4 hours | 93 | – | – | 1.52 g/cc | 18.22 cu. in./lb. | Black | – | 1,503,000 psi | 6,000 psi | – | – | 16,350 psi | 142,600 psi | 5,890 psi | 710,000 psi | 0.001 in. / in. | 129 °F | – | – | – | – | – | –
| EpoxAcast™ 650 BLACK + 103 Hardener | 7,000 cps | – | 100A:14B | 3.5 hours | – | – | – | 24 hours | 93 | – | – | 1.52 g/cc | 18.22 cu. in./lb. | Black | – | 1,503,000 psi | 6,000 psi | – | – | 16,350 psi | 142,600 psi | 5,890 psi | 710,000 psi | 0.001 in. / in. | 129 °F | – | – | – | – | – | –
| EpoxAcast™ 650 BLACK + HT Hardener | 5,000 cps | – | 100A:10B | 3 hours | – | – | – | 24 hours | 93 | – | – | 1.52 g/cc | 18.22 cu. in./lb. | Black | – | 1,079,000 psi | 6,900 psi | – | – | 15,980 psi | 134,000 psi | 10,850 psi | 775,000 psi | 0.007 in. / in. | 187 °F | – | – | – | – | – | –
| EpoxAcast™ 655 + 102 Hardener | 23,000 cps | – | 100A:11B | 75 minutes | – | – | – | 9 hours | – | 90 | – | 1.66 g/cc | 16.7 cu. in./lb. | Grey | – | 2,040,000 psi | 4,810 psi | – | – | 12,500 psi | 125,500 psi | 7,660 psi | 1,403,000 psi | 0.0006 in. / in. | 135 °F | – | – | – | – | – | –
| EpoxAcast™ 655 + 103 Hardener | 23,000 cps | – | 100A:12B | 3.5 hours | – | – | – | 24 hours | – | 90 | – | 1.66 g/cc | 16.7 cu. in./lb. | Grey | – | 2,040,000 psi | 4,810 psi | – | – | 12,500 psi | 125,500 psi | 7,660 psi | 1,403,000 psi | 0.0006 in. / in. | 135 °F | – | – | – | – | – | –
| EpoxAcast™ 655 + HT Hardener | 12,000 cps | – | 100A:8B | 4 hours | – | – | – | 24 hours | – | 90 | – | 1.64 g/cc | 16.5 cu. in./lb. | Grey | – | 7,200,000 psi | 6,000 psi | – | – | 15,700 psi | 270,000 psi | – | 1,403,000 psi | 0.001 in. / in. | 225 °F | – | – | – | – | – | –
| EpoxAcast™ 670 HT | 6,000 cps | – | 100A:16B | 3 hours | – | – | – | 24 hours | – | 90 | – | 1.15 g/cc | 20.51 cu. in./lb. | Beige | 4,500 psi | 332,000 psi | – | – | – | 13,000 psi | 101,400 psi | 11,000 psi | 254,000 psi | 0.002 in. / in. | 350 °F | – | – | – | – | – | –
| EpoxAcast™ 690 | 200 cps | – | 100A:30B | 5 hours | – | – | – | 24 hours | – | 80 | – | 1.10 g/cc | 25 cu. in./lb. | Clear | 6,630 psi | 572,000 psi | – | – | – | 9,610 psi | 91,300 psi | 10,980 psi | 410,000 psi | 0.002 in. / in. | 115 °F | – | – | – | – | – | –
| EpoxAcoat™ GREY | Light Paste | 5A:1B | 100A:15B | 20 minutes | 40 minutes | 60 minutes | 4 hours | 16 hours | 87 | 85 | – | 1.49 g/cc | 18.5 cu. in./lb. | Grey | – | – | 26,000 psi | – | – | 24,000 psi | – | 30,000 psi | – | 0.00015 in. / in. | 133 °F | – | – | – | – | – | –
| EpoxAcoat™ HT | Light Paste | – | 100A:18B | 40 minutes | 75 minutes | 4 hours | – | 24 hours | – | 85 | – | – | – | Dark Red | – | – | – | – | – | – | – | – | – | – | 133 °F | – | – | 284 °F | – | – | –
| EpoxAcoat™ RED | Light Paste | 5A:1B | 100A:15B | 20 minutes | 40 minutes | 60 minutes | 4 hours | 16 hours | 87 | 85 | – | 1.49 g/cc | 18.5 cu. in./lb. | Red | – | – | 26,000 psi | – | – | 24,000 psi | – | 30,000 psi | – | 0.00015 in. / in. | 133 °F | – | – | – | – | – | –
| EpoxAcoat™ WHITE | Light Paste | 5A:1B | 100A:15B | 20 minutes | 40 minutes | 60 minutes | 4 hours | 16 hours | 87 | 85 | – | 1.49 g/cc | 18.5 cu. in./lb. | White | – | – | 26,000 psi | – | – | 24,000 psi | – | 30,000 psi | – | 0.00015 in. / in. | 133 °F | – | – | – | – | – | –
| EpoxAmite™ 101 | 1,000 cps | 4A:1B | 100A:24B | 11 minutes | 30 minutes | – | – | 8 hours | – | 84 | – | 1.13 g/cc | 24.5 cu. in./lb. | Clear Yellow | – | 445,000 psi | 7,930 psi | 2.45 % | – | 11,550 psi | 121,400 psi | 13,660 psi | 468,000 psi | – | 133 °F | – | – | – | 35,100 psi | 30,700 psi | –
| EpoxAmite™ 102 | 650 cps | 3A:1B | 100A:29B | 22 minutes | 90 minutes | – | – | 15 hours | – | 80 | – | 1.11 g/cc | 25 cu. in./lb. | Clear Yellow | – | 450,000 psi | 8,180 psi | 3.15 % | – | 10,970 psi | 122,000 psi | 12,220 psi | 423,000 psi | – | 120 °F | – | – | – | 26,800 psi | 28,500 psi | –
| EpoxAmite™ 103 | 650 cps | 3A:1B | 100A:28.4B | 55 minutes | 180 minutes | – | – | 24 hours | – | 80 | – | 1.10 g/cc | 25.2 cu. in./lb. | Clear Yellow | – | 452,000 psi | 7,910 psi | 2.63 % | – | 10,500 psi | 104,000 psi | 12,300 psi | 429,000 psi | – | 127 °F | – | – | – | 27,000 psi | 20,700 psi | –
| EpoxAmite™ HT | 650 cps | – | 100A:33B | 60 minutes | 180 minutes | – | – | 24 hours | – | 80 | – | 1.1 g/cc | 25.2 cu. in./lb. | Clear | – | 342,000 psi | 6,500 psi | 2.3 % | – | 16,600 psi | 168,000 psi | 12,325 psi | 429,000 psi | – | – | – | 2,216,000 psi | 300 °F | 32,100 psi | 20,700 psi | 2,150,000 psi
| EpoxAmite™ WHITE 101 | 3,400 cps | – | 100A:20B | 20 minutes | 45 minutes | – | – | 15 hours | – | 83 | – | 1.25 g/cc | 22.2 cu. in./lb. | White | – | 627,000 psi | 5,130 psi | 0.8 % | – | 16,290 psi | 116,000 psi | 8,770 psi | 465,000 psi | – | 136 °F | – | – | – | 24,700 psi | 29,000 psi | –
| EpoxAmite™ WHITE 102 | 2,800 cps | – | 100A:23B | 62 minutes | 120 minutes | – | – | 24 hours | – | 85 | – | 1.23 g/cc | 22.5 cu. in./lb. | White | – | 557,000 psi | 5,600 psi | 1.2 % | – | 11,960 psi | 114,000 psi | 8,350 psi | 446,000 psi | – | 133 °F | – | – | – | 30,700 psi | 31,600 psi | –
| EPSILON™ + 101 Hardener | Variable | – | 100A:20B | 15 minutes | 45 minutes | 60 minutes | – | 16 hours | – | 75 | – | 1.16 g/cc | 23.9 cu. in./lb. | Beige | – | – | – | – | – | – | – | – | – | – | – | – | – | – | – | – | –
| Epsilon™ PRO | 4,000 cps | 2A:1B | 100A:44B | 22 minutes | 35 minutes | 3 hours | – | 16 hours | – | 65 | – | 1.11 g/cc | 25.0 cu. in./lb. | Clear Amber | – | – | – | – | – | – | – | – | – | – | – | – | – | – | – | – | –
| EPSILON™ + 102 Hardener | Variable | – | 100A:25B | 30 minutes | 120 minutes | 180 minutes | – | 24 hours | – | 75 | – | 1.14 g/cc | 24.3 cu. in./lb. | Beige | – | – | – | – | – | – | – | – | – | – | – | – | – | – | – | – | –
| Free Form™ AIR | Dough | 1A:1B | – | – | – | – | – | – | – | 50 | – | 0.45 g/cc | 61.6 cu. in./lb. | Grey | – | – | – | – | – | – | – | – | – | – | 140 °F | 10.4 lb/ft³ | – | – | – | – | –
| Free Form™ AIR HT | Dough | 2A:1B | 2A:1B | 150 minutes | – | – | – | 16 hours | – | 55 | – | 0.51 g/cc | 54.31 cu. in./lb. | Grey | – | – | – | – | – | – | – | – | – | – | 300 °F | – | – | 400 °F | – | – | –
| Free Form™ Habitat™ Black | Dough | 1A:1B | 1A:1B | 60 minutes | – | – | – | 16 hours | – | 85 | – | 1.6 g/cc | 17.3 cu. in./lb. | Black | 3,480 psi | – | – | – | – | 14,390 psi | – | – | – | – | 160 °F | – | – | 212 °F | – | – | –
| Free Form™ Habitat™ Fire Safe™ | Dough | 1A:1B | 1A:1B | 90 minutes | – | – | – | 16 hours | – | 85 | – | 1.44 g/cc | 17.3 cu. in./lb. | Neutral | – | – | – | – | – | – | – | – | – | – | 160 °F | – | – | 212 °F | – | – | –
| Free Form™ Habitat™ Flex FR | Dough | 1A:1B | 1A:1B | 90 minutes | – | – | – | 24 hours | – | – | 90 | 1.55 g/cc | 17.9 cu. in./lb. | Light Brown | – | – | – | – | – | – | – | – | – | – | – | – | – | – | – | – | –
| Free Form™ SCULPT | Putty | 1A:1B | – | 1.5 hours | – | – | – | – | – | 80 | – | 1.33 g/cc | 20.73 cu. in./lb. | Grey | – | – | – | – | – | – | – | – | – | <.001 in. / in. | 150 °F | – | – | – | – | – | –
| Habitat Cast N Coat™ | 13,500 cps | 1A:1B | 1A:1B | 85 minutes | – | – | – | 16 hours | – | 85 | – | 1.51 g/cc | 18.35 cu. in./lb. | Tan | – | – | – | – | – | – | – | – | – | – | 131 °F | – | – | – | – | – | –
| Habitat™ Folding Powder | – | – | – | – | – | – | – | – | – | – | – | – | – | – | – | – | – | – | – | – | – | – | – | – | – | – | – | – | – | – | –
| Plasti-Paste™ EPOXY | Paste | 2A:1B | 2A:1B | 40 minutes | – | 60 minutes | – | 16 hours | – | 80 | – | 1.0 g/cc | 27.73 cu. in./lb. | Off-White | – | 470,000 psi | 3,320 psi | – | 0.83 % | 7,700 psi | 138,000 psi | 9,186 psi | 2,273,000 psi | 0.001 in. / in. | 160 °F | – | – | – | – | – | –
| Tarbender™ | 1,100 cps | 2A:1B | 100A:41B | 45 minutes | 2 hours | 6 hours | 8 hours | 16 hours | – | 75 | – | 1.09 g/cc | 25.4 cu. in./lb. | Clear | – | – | – | – | – | – | – | – | – | – | – | – | – | – | – | – | –
| XTC-3D™ | 350 cps | 2A:1B | 100A:42B | – | 20 minutes | 90 minutes | 2 hours | – | – | 80 | – | 1.09 g/cc | 25.1 cu. in./lb. | Clear (Slightly Yellow In Thick Sections) | – | – | – | – | – | – | – | – | – | – | – | – | – | – | – | – | –
Epoxy Putties | Product Name | Mixed Viscosity | Mix Ratio By Volume | Mix Ratio By Weight | Pot Life | Cure Time | Shore D Hardness | Shore A Hardness | Specific Gravity | Specific Volume | Color | Tensile Strength | Compressive Strength | Shrinkage | Heat Deflection Temp | Buoyant Force | Heat Deflection With Post Cure
| Free Form™ AIR | Dough | 1A:1B | – | – | – | 50 | – | 0.45 g/cc | 61.6 cu. in./lb. | Grey | – | – | – | 140 °F | 10.4 lb/ft³ | –
| Free Form™ AIR HT | Dough | 2A:1B | 2A:1B | 150 minutes | 16 hours | 55 | – | 0.51 g/cc | 54.31 cu. in./lb. | Grey | – | – | – | 300 °F | – | 400 °F
| Free Form™ Habitat™ Black | Dough | 1A:1B | 1A:1B | 60 minutes | 16 hours | 85 | – | 1.6 g/cc | 17.3 cu. in./lb. | Black | 3,480 psi | 14,390 psi | – | 160 °F | – | 212 °F
| Free Form™ Habitat™ Fire Safe™ | Dough | 1A:1B | 1A:1B | 90 minutes | 16 hours | 85 | – | 1.44 g/cc | 17.3 cu. in./lb. | Neutral | – | – | – | 160 °F | – | 212 °F
| Free Form™ Habitat™ Flex FR | Dough | 1A:1B | 1A:1B | 90 minutes | 24 hours | – | 90 | 1.55 g/cc | 17.9 cu. in./lb. | Light Brown | – | – | – | – | – | –
| Free Form™ SCULPT | Putty | 1A:1B | – | 1.5 hours | – | 80 | – | 1.33 g/cc | 20.73 cu. in./lb. | Grey | – | – | <.001 in. / in. | 150 °F | – | –
| Habitat™ Folding Powder | – | – | – | – | – | – | – | – | – | – | – | – | – | – | – | –
Mix and Pour Expanding Foams | Product Name | Mixed Viscosity | Mix Ratio By Volume | Mix Ratio By Weight | Pot Life | Tack Free Time | Handling Time | Cure Time | Expansion (approximate) | Foam Density | Specific Gravity | Specific Volume | Color
| EZ-Spray® FlexFoam | 1,000 cps | 1A:1B | – | 10 seconds | 2 minutes | – | 15 minutes | 7 times | – | 0.11 g/cc | – | White
| EZ-Spray® Foam | 400 cps | 1A:1B | – | 13 seconds | 2 minutes | – | 10 minutes | 7 times | – | 0.128 g/cc | – | Tan
| FlexFoam-iT!™ 14 | 1,000 cps | 1A:2B | 100A:190B | 60 seconds | 2 hours | – | 2 hours | 4 times | 14 lb/ft³ | 0.22 g/cc | 114 cu. in./lb. | White
| FlexFoam-iT!™ 17 | 1,000 cps | 1A:2B | 100A:185B | 60 seconds | 2 hours | – | 2 hours | 3.5 times | 17 lb/ft³ | 0.27 g/cc | 93 cu. in./lb. | White
| FlexFoam-iT!™ 23 FR | 1,000 cps | N/A | 85A:100B | 90 seconds | 2 hours | – | 2 hours | 2 times | 23 lb/ft³ | 0.37 g/cc | 68 cu. in./lb. | White
| FlexFoam-iT!™ 25 | 1,000 cps | N/A | 1A:2B | 90 seconds | 2 hours | – | 2 hours | 2 times | 25 lb/ft³ | 0.4 g/cc | 63 cu. in./lb. | White
| FlexFoam-iT!™ 6 Pillow Soft | 1,000 cps | 1A:1B | 105A:100B | 35 seconds | 2 hours | – | 2 hours | 10 times | 6 lb/ft³ | 0.9 g/cc | 280 cu. in./lb. | White
| FlexFoam-iT!™ 7 FR | 1,000 cps | 1A:1B | 100A:88B | 35 seconds | 2 hours | – | 2 hours | 8 times | 7 lb/ft³ | 0.11 g/cc | 229 cu. in./lb. | White
| FlexFoam-iT!™ III | 1,000 cps | 1A:2B | 57.5A:100B | 35 seconds | 2 hours | – | 2 hours | 15 times | 3 lb/ft³ | 0.05 g/cc | 504 cu. in./lb. | White
| FlexFoam-iT!™ IV Tuff Stuff | 1,000 cps | N/A | 80A:100B | 30 seconds | 2 hours | – | 2 hours | 13 times | 4 lb/ft³ | 0.06 g/cc | 420 cu. in./lb. | White
| FlexFoam-iT!™ V | 1,000 cps | 1A:1B | 105A:100B | 50 seconds | 2 hours | – | 2 hours | 11 times | 5 lb/ft³ | 0.8 g/cc | 315 cu. in./lb. | White
| FlexFoam-iT!™ VIII Pillow Soft | 1,000 cps | 1A:2B | 52.6A:100B | 35 seconds | 2 hours | – | 2 hours | 7 times | 8 lb/ft³ | 0.13 g/cc | 194 cu. in./lb. | White
| FlexFoam-iT!™ X | 1,000 cps | 1A:1B | 105A:100B | 50 seconds | 2 hours | – | 2 hours | 6 times | 10 lb/ft³ | 0.16 g/cc | 157 cu. in./lb. | White
| FOAM-iT!™ 10 | 400 cps | 1A:1B | 100A:87B | 1.5 minutes | 20 minutes | – | 2 hours | 6 times | 10 lb/ft³ | 0.16 g/cc | 157 cu. in./lb. | Beige
| FOAM-iT!™ 10 SLOW | 400 cps | 1A:1B | 100A:87B | 3.5 minutes | 1 hour | – | 4 hours | 6 times | 10 lb/ft³ | 0.16 g/cc | 157 cu. in./lb. | Beige
| FOAM-iT!™ 15 | 500 cps | 1A:1B | 100A:87B | 1.5 minutes | 20 minutes | – | 2 hours | 4 times | 15 lb/ft³ | 0.24 g/cc | 105 cu. in./lb. | Beige
| FOAM-iT!™ 26 | 500 cps | 1A:1B | 100A:90B | 1.5 minutes | 20 minutes | – | 2 hours | 2 times | 26 lb/ft³ | 0.42 g/cc | 60 cu. in./lb. | White
| FOAM-iT!™ 3 | 200 cps | 1A:1B | 100A:87B | 1 minute | 20 minutes | – | 2 hours | 18 times | 3 lb/ft³ | 0.05 g/cc | 504 cu. in./lb. | Beige
| FOAM-iT!™ 4 | 300 cps | 1A:1B | 100A:87B | 1.5 minutes | 20 minutes | – | 2 hours | 14 times | 4 lb/ft³ | 0.06 g/cc | 420 cu. in./lb. | Beige
| FOAM-iT!™ 4 BLACK | 300 cps | 1A:1B | 100A:87B | 1.5 minutes | 20 minutes | – | 2 hours | 14 times | 4 lb/ft³ | 0.06 g/cc | 420 cu. in./lb. | Black
| FOAM-iT!™ 5 | 300 cps | 1A:1B | 100A:87B | 1.5 minutes | 20 minutes | – | 2 hours | 10 times | 5 lb/ft³ | 0.08 g/cc | 315 cu. in./lb. | Beige
| FOAM-iT!™ 8 | 300 cps | – | 2A:1B | 1.5 minutes | 20 minutes | – | 2 hours | 8 times | 8 lb/ft³ | 0.13 g/cc | 194 cu. in./lb. | Off White
| Soma Foama® 15 | 10,000 cps | 2A:1B | 100A:47B | 30 seconds | – | 20 minutes | 1 hour | 4 times | 15 lb/ft³ | 0.24 g/cc | 115 cu. in./lb. | White
| Soma Foama® 25 | 10,000 cps | 1A:1B | 1A:1B | 90 seconds | – | 20 minutes | 1 hour | 2-3 times | 25 lb/ft³ | 0.40 g/cc | 69 cu. in./lb. | White
Adhesives | Product Name | Mixed Viscosity | Mix Ratio By Volume | Mix Ratio By Weight | Pot Life | Handling Time | Cure Time | Barcol 935 Hardness | Shore D Hardness | Shore A Hardness | Specific Gravity | Specific Volume | Color | Die C Tear Strength | Tensile Strength | Tensile Modulus | Elongation @ Break | Compressive Strength | Compressive Modulus | Flexural Strength | Shrinkage | Modulus of Elasticity in Compression | Modulus of Elasticity in Tension | Sag Resistance | Compressive Yield Strength
| Black Panther™ 85 | 5,400 cps | 1:01 | 100A:92B | 3.5 minutes | – | 2.5 hours | – | – | 85 | 1.11 g/cc | 25 cu. in./lb. | Black | 175 pli | 3,400 psi | – | 121 % | – | – | – | 0.0038 in. / in. | – | 700 psi | – | –
| EA-40® | Light Paste | 1A:1B | 1A:1B | 2 hours | – | 24 hours | 66 | – | – | 1.10 g/cc | – | Clear Amber | – | 3,400 psi | – | 1.0 % | – | – | – | – | – | – | – | –
| Metal‌set® A4 | Paste | 1A:1B | 1A:1B | 22 minutes | – | 16 hours | 71 | – | – | 1.43 g/cc | 19.5 cu. in./lb. | Metallic | – | 3,600 psi | 165,000 psi | 1.2 % | 7,500 psi | 160,000 psi | – | – | – | – | 1/4 in. | –
| MT-13® | Light Paste | 1A:1B | 100A:123B | 35 minutes | – | 16 hours | 72 | – | – | 1.37 g/cc | – | White | – | 4,300 psi | 285,000 psi | 0.8 % | 8,700 psi | 165,000 psi | – | – | – | – | 1/16 in. | –
| PC-3® | Paste | 1A:1B | 1A:1B | 20 minutes | – | 24 hours | 75 | – | – | 1.4 g/cc | 20 cu. in./lb. | Black | – | 3,000 psi | – | – | – | – | 5,000 psi | 0.003 in. / in. | – | – | – | 5,000 psi
| Super Instant™ | Light Paste | 1A:1B | – | 2.5 minutes | – | 10 minutes | 60 | – | – | 1.17 g/cc | – | Clear Amber | – | 1,100 psi | – | 10+ % | – | – | – | – | 115,000 psi | 27,000 psi | – | 4,500 psi
| URE-BOND™ 90 | 6,500 cps | 1:01 | 100A:88B | 8 minutes | 4 hours | 16 hours | – | 90 | – | 1.11 g/cc | 25 cu. in./lb. | Amber | – | – | – | – | – | – | – | – | – | – | – | –
Polymer Modifiers for Concrete and Gypsum | Product Name | Mixed Viscosity | Mix Ratio By Volume | Mix Ratio By Weight | Pot Life | Cure Time | Specific Volume | Color | Tensile Strength | Ultimate Tensile | Compressive Strength | Flexural Strength | Useful Temperature (max) | Freeze / Thaw Resistance | Water Absorption | Water Vapor Diffusion Coefficient | Impact Resistance | Ultimate Flexural | Density | Coefficient of Thermal Expansion
| duoMatrix™ NEO | Variable | 100A:50B | 100A:50B | 6 minutes | 60 minutes | 17.45 cu. in./lb. | White | 3300-5500 psi | – | 6500-9500 psi | 7500-9800 psi | 200 °F | – | – | – | – | – | – | –
| duoMatrix™-C | Variable | – | – | 90 minutes | 16 hours | 1.06 cu. in./lb. | – | 900 psi | – | 13,000 psi | 5,000 psi | – | – | – | – | – | – | – | –
| duoMatrix™-G | Variable | 100 Parts Gypsum + 50 Parts C-1 Latex + 10 Parts C-2 Resin + 0.5 Parts C-3 Hardener | – | 60 minutes | 120 minutes | 17.45 cu. in./lb. | Bright White | 3300-5500 psi | – | 6500-9500 psi | 7500-9800 psi | 200 °F | – | – | – | – | – | – | –
| Forton™ MG | Variable | – | – | 30 minutes | 90 minutes | – | Bright White | – | 3500 - 5100 psi | 6000 - 9000 psi | – | 200 °F | 300 cycles | 0.8 ‰ after 24 hour water soak | 250 mµ | 170 in lb / in² | 3500 - 9400 psi | 95 - 100 lb/ft³ | 11.1x10-6 in/in/℉
| Forton™ MG Sculptor Kit | – | – | – | – | – | – | – | – | – | – | – | – | – | – | – | – | – | – | –
| Forton™ VF-774 | 100,300 cps | – | – | – | – | – | – | – | – | – | – | – | – | – | – | – | – | – | –
| Forton™ VF-812 | Variable | – | – | – | 90 minutes | – | Bright White | – | 5,100 psi | 9,000 psi | – | 200 °F | – | – | – | – | – | – | –
| Matrix® Chopped Glass | – | – | – | – | – | – | – | – | – | – | – | – | – | – | – | – | – | – | –
Polysulfide Rubber | Product Name | Mixed Viscosity | Mix Ratio By Weight | Pot Life | Cure Time | Shore A Hardness | Specific Gravity | Specific Volume | Color | Tensile Strength | Elongation @ Break | 100% Modulus | Shrinkage
| FMC® 200 | 6,000 cps | 100A:12B | 50 minutes | 16 hours | 20 | 1.35 g/cc | 20.5 cu. in./lb. | Black | 157 psi | 700 % | 29 psi | negligible in. / in.
| FMC® 201 | 6,000 cps | 100A:12B | 50 minutes | 16 hours | 15 | 1.35 g/cc | 20.5 cu. in./lb. | Black | 150 psi | 700 % | 29 psi | negligible in. / in.
| FMC® 205 | 6,000 cps | 100A:12B | 90 minutes | 16 hours | 12 | 1.38 g/cc | 20.1 cu. in./lb. | Black | 60 psi | 550 % | 15 psi | –
Lifecasting Materials | Product Name | Mixed Viscosity | Mix Ratio By Volume | Mix Ratio By Weight | Pot Life | Cure Time | Shore A Hardness | Specific Gravity | Specific Volume | Color | Die C Tear Strength | Tensile Strength | Elongation @ Break | Shrinkage
| Alja-Safe™ | Variable | 1 Part Warm Water (80° F / 27° C) to 1 Part Alja-Safe Powder | 4 Parts Warm Water (80° F / 27° C) to 1 Part Alja-Safe Powder | 5 minutes | 8 minutes | – | – | 26 cu. in./lb. | Light Purple | – | – | – | –
| Alja-Safe™ Acrobat | Variable | 1 Part warm water (80° F / 27° C) to 1 Part Alja-Safe Acrobat® powder (or 3 parts water to 1 part Acrobat® by weight) | – | 5 minutes | 8 minutes | – | – | 26 cu. in./lb. | Off White | – | – | – | –
| Alja-Safe™ Breeze | Variable | 5 Parts Warm Water (80° F / 27° C) to 1 Part Alja-Safe Breeze liquid | – | 3 minutes | 8 minutes | – | – | 26 cu. in./lb. | Blue | – | – | – | –
| Body Double™ Fast Set | Brushable | 1A:1B | 1A:1B | 90 seconds | 7 minutes | 25 | 1.17 g/cc | 23.7 cu. in./lb. | Aqua, Green | 40 pli | 450 psi | 500 % | <.001 in. / in.
| Body Double™ SILK | Brushable | 1A:1B | 1A:1B | 6 minutes | 20 minutes | 25 | 0.91 g/cc | 30.4 cu. in./lb. | Green | – | – | – | <.001 in. / in.
| Body Double™ Standard Set | Brushable | 1A:1B | 1A:1B | 5 minutes | 20 minutes | 25 | 1.17 g/cc | 23.7 cu. in./lb. | Purple | 40 pli | 525 psi | 500 % | <.001 in. / in.

## A
Silicone Rubber - Tin Cure | Product Name | Mixed Viscosity | Mix Ratio By Volume | Mix Ratio By Weight | Pot Life | Thin Film Recoat Time | Cure Time | Shore A Hardness | Specific Gravity | Specific Volume | Color | Die B Tear Strength | Tensile Strength | Elongation @ Break | 100% Modulus | Shrinkage | Useful Temperature (min) | Useful Temperature (max) | Dielectric Strength | Thermal Conductivity | Volume Resistivity | Dissipation Factor, 100Hz | Dielectric Constant, 100Hz
| Mold Max™ 10 | 15,000 cps | – | 100A:10B | 45 minutes | – | 24 hours | 10 | 1.15 g/cc | 24.1 cu. in./lb. | Light Pink | 100 pli | 473 psi | 529 % | 35 psi | 0.001 in. / in. | -65 °F | 400 °F | – | – | – | – | –
| Mold Max™ 10T | 14,000 cps | – | 100A:10B | 45 minutes | – | 24 hours | 10 | 1.09 g/cc | 25.4 cu. in./lb. | Translucent | 87 pli | 405 psi | 586 % | 29 psi | 0.0025 in. / in. | -65 °F | 400 °F | – | – | – | – | –
| Mold Max™ 14NV | 7,500 cps | – | 100A:10B | 40 minutes | – | 4 hours | 14 | 1.12 g/cc | 24.7 cu. in./lb. | White | 87 pli | 490 psi | 600 % | 35 psi | 0.002 in. / in. | -65 °F | 400 °F | >500 volts/mil | 0.21 W/M*K | 9.000000E+14 ohm/cm | 0.02 | 3.4
| Mold Max™ 15T | 20,000 cps | – | 100A:10B | 45 minutes | – | 24 hours | 15 | 1.08 g/cc | 25.6 cu. in./lb. | Translucent | 94 pli | 490 psi | 600 % | 35 psi | 0.002 in. / in. | -65 °F | 400 °F | – | – | – | – | –
| Mold Max™ 20 | 25,000 cps | – | 100A:10B | 45 minutes | – | 24 hours | 20 | 1.18 g/cc | 23.5 cu. in./lb. | Light Pink | 110 pli | 555 psi | 512 % | 49 psi | 0.001 in. / in. | -65 °F | 400 °F | – | – | – | – | –
| Mold Max™ 25 | 25,000 cps | – | 100A:5B | 60 minutes | – | 24 hours | 25 | 1.18 g/cc | 23.5 cu. in./lb. | Purple | 130 pli | 577 psi | 375 % | 80 psi | 0.001 in. / in. | -65 °F | 400 °F | – | – | – | – | –
| Mold Max™ 27T | 30,000 cps | – | 100A:10B | 45 minutes | – | 24 hours | 27 | 1.11 g/cc | 25.0 cu. in./lb. | Translucent | 110 pli | 575 psi | 400 % | 65 psi | 0.002 in. / in. | -65 °F | 400 °F | – | – | – | – | –
| Mold Max™ 29NV | 10,000 cps | – | 100A:10B | 40 minutes | – | 6 hours | 29 | 1.17 g/cc | 23.7 cu. in./lb. | Yellow | 96 pli | 417 psi | 361 % | 54 psi | 0.002 in. / in. | -65 °F | 400 °F | >500 volts/mil | 0.21 W/M*K | 9.000000E+14 ohm/cm | 0.02 | 3.4
| Mold Max™ 30 | 25,000 cps | – | 100A:10B | 45 minutes | – | 24 hours | 30 | 1.18 g/cc | 23.5 cu. in./lb. | Pink | 125 pli | 577 psi | 300 % | 110 psi | 0.002 in. / in. | -65 °F | 400 °F | – | – | – | – | –
| Mold Max™ 40 | 45,000 cps | – | 100A:10B | 45 minutes | – | 24 hours | 40 | 1.14 g/cc | 24.3 cu. in./lb. | Mint Green | 120 pli | 550 psi | 250 % | 190 psi | 0.004 in. / in. | -65 °F | 400 °F | – | – | – | – | –
| Mold Max™ 60 | 20,000 cps | – | 100A:3B | 40 minutes | – | 24 hours | 60 | 1.45 g/cc | 19.1 cu. in./lb. | Red | 63 pli | 398 psi | 132 % | 331 psi | 0.0015 in. / in. | -65 °F | 560 °F | >500 volts/mil | 0.347 W/M*K | 9.000000E+14 ohm/cm | 0.02 | 3.4
| Mold Max™ STROKE | Brushable | – | 100A:10B | 30 minutes | 60 minutes | 16 hours | 30 | 1.18 g/cc | 23.5 cu. in./lb. | White | 125 pli | 577 psi | 300 % | – | 0.002 in. / in. | -65 °F | 400 °F | – | – | – | – | –
| Mold Max™ XLS™ II | 30,000 cps | – | 100A:10B | 40 minutes | – | 24 hours | 30 | 1.22 g/cc | 22.7 cu. in./lb. | Blue | 110 pli | 550 psi | 375 % | 95 psi | 0.001 in. / in. | -65 °F | 400 °F | >360 volts/mil | 0.24 W/M*K | 9.000000E+15 ohm/cm | 0.002 | 3.4
| OOMOO™ 25 | 4,250 cps | 1A:1B | 100A:130B | 15 minutes | – | 75 minutes | 25 | 1.34 g/cc | 20.6 cu. in./lb. | Light Blue | 40 pli | 240 psi | 250 % | – | 0.0025 in. / in. | -65 °F | 400 °F | – | – | – | – | –
| OOMOO™ 30 | 4,250 cps | 1A:1B | 100A:130B | 30 minutes | – | 6 hours | 30 | 1.34 g/cc | 20.6 cu. in./lb. | Lavender | 40 pli | 240 psi | 250 % | – | 0.0025 in. / in. | -65 °F | 400 °F | – | – | – | – | –
| PoYo™ Putty | Putty | 20A:1B | 100A:6B | 5 minutes | – | 30 minutes | 40 | 1.30 g/cc | 21.31 cu. in./lb. | Light Pink | 85 pli | 450 psi | 250 % | – | 0.003 in. / in. | -65 °F | 400 °F | – | – | – | – | –

## B
Silicone Rubber - Platinum Cure | Product Name | Mixed Viscosity | Mix Ratio By Volume | Mix Ratio By Weight | Pot Life | Cure Time | Shore A Hardness | Specific Gravity | Specific Volume | Color | Die B Tear Strength | Die C Tear Strength | Tensile Strength | Elongation @ Break | 100% Modulus | Shrinkage | Useful Temperature (min) | Useful Temperature (max) | Thermal Conductivity | Refractive Index | Volume Resistivity | Dissipation Factor, 100Hz | Dielectric Constant, 100Hz | Dielectric Strength
| Body Double™ Fast Set | Brushable | 1A:1B | 1A:1B | 90 seconds | 7 minutes | 25 | 1.17 g/cc | 23.7 cu. in./lb. | Aqua, Green | – | 40 pli | 450 psi | 500 % | – | <.001 in. / in. | – | – | – | – | – | – | – | –
| Body Double™ SILK | Brushable | 1A:1B | 1A:1B | 6 minutes | 20 minutes | 25 | 0.91 g/cc | 30.4 cu. in./lb. | Green | – | – | – | – | – | <.001 in. / in. | – | – | – | – | – | – | – | –
| Body Double™ Standard Set | Brushable | 1A:1B | 1A:1B | 5 minutes | 20 minutes | 25 | 1.17 g/cc | 23.7 cu. in./lb. | Purple | – | 40 pli | 525 psi | 500 % | – | <.001 in. / in. | – | – | – | – | – | – | – | –
| Dragon Skin™ 10 FAST | 23,000 cps | 1A:1B | 1A:1B | 8 minutes | 75 minutes | 10 | 1.07 g/cc | 25.8 cu. in./lb. | Translucent | 102 pli | – | 475 psi | 1,000 % | 22 psi | <.001 in. / in. | -65 °F | 450 °F | – | – | – | – | – | –
| Dragon Skin™ 10 MEDIUM | 23,000 cps | 1A:1B | 1A:1B | 20 minutes | 5 hours | 10 | 1.07 g/cc | 25.8 cu. in./lb. | Translucent | 102 pli | – | 475 psi | 1,000 % | 22 psi | <.001 in. / in. | -65 °F | 450 °F | – | – | – | – | – | –
| Dragon Skin™ 10 NV | 6,000 cps | 1A:1B | 1A:1B | 15 minutes | 75 minutes | 10 | 1.07 g/cc | 25.8 cu. in./lb. | Water White Translucent | 90 pli | – | 400 psi | 663 % | 27 psi | <.001 in. / in. | – | – | – | – | – | – | – | –
| Dragon Skin™ 10 SLOW | 23,000 cps | 1A:1B | 1A:1B | 45 minutes | 7 hours | 10 | 1.07 g/cc | 25.8 cu. in./lb. | Translucent | 102 pli | – | 475 psi | 1,000 % | 22 psi | <.001 in. / in. | -65 °F | 450 °F | – | – | – | – | – | –
| Dragon Skin™ 10 VERY FAST | 23,000 cps | 1A:1B | 1A:1B | 4 minutes | 30 minutes | 10 | 1.07 g/cc | 25.8 cu. in./lb. | Translucent | 102 pli | – | 475 psi | 1,000 % | 22 psi | <.001 in. / in. | -65 °F | 450 °F | – | – | – | – | – | –
| Dragon Skin™ 20 | 20,000 cps | 1A:1B | 1A:1B | 25 minutes | 4 hours | 20 | 1.08 g/cc | 25.6 cu. in./lb. | Translucent | 120 pli | – | 550 psi | 620 % | 49 psi | <.001 in. / in. | -65 °F | 450 °F | – | – | – | – | – | –
| Dragon Skin™ 30 | 20,000 cps | 1A:1B | 1A:1B | 45 minutes | 16 hours | 30 | 1.08 g/cc | 25.7 cu. in./lb. | Translucent | 108 pli | – | 500 psi | 364 % | 86 psi | <.001 in. / in. | – | – | – | – | – | – | – | –
| Dragon Skin™ FX‑ Pro | 18,000 cps | 1A:1B | 1A:1B | 12 minutes | 40 minutes | 2 | 1.062 g/cc | 25.0 cu. in./lb. | Translucent | 61 pli | – | 288 psi | 763 % | 37.8 psi | <.001 in. / in. | – | – | – | – | – | – | – | –
| Ecoflex™ 00-20 | 3,000 cps | 1A:1B | 1A:1B | 30 minutes | 4 hours | 00-20 | 1.07 g/cc | 26.0 cu. in./lb. | Translucent | 30 pli | – | 160 psi | 845 % | 8 psi | <.001 in. / in. | -65 °F | 450 °F | – | – | – | – | – | –
| Ecoflex™ 00-35 | 3,500 cps | 1A:1B | – | 2.5 minutes | 5 minutes | 00-35 | 1.07 g/cc | 26.0 cu. in./lb. | Off-White Translucent | 38 pli | – | 200 psi | 900 % | 10 psi | <0.001 in. / in. | -65 °F | 450 °F | – | – | – | – | – | –
| Ecoflex™ 00-10 | 14,000 cps | 1A:1B | 1A:1B | 30 minutes | 4 hours | 00-10 | 1.04 g/cc | 26.6 cu. in./lb. | Translucent | 22 pli | – | 120 psi | 800 % | 8 psi | <.001 in. / in. | -65 °F | 450 °F | – | – | – | – | – | –
| Ecoflex™ 00-30 | 3,000 cps | 1A:1B | 1A:1B | 45 minutes | 4 hours | 00-30 | 1.07 g/cc | 26.0 cu. in./lb. | Translucent | 38 pli | – | 200 psi | 900 % | 10 psi | <.001 in. / in. | -65 °F | 450 °F | – | – | – | – | – | –
| Ecoflex™ 00-50 | 8,000 cps | 1A:1B | 1A:1B | 18 minutes | 3 hours | 00-50 | 1.07 g/cc | 25.9 cu. in./lb. | Translucent | 50 pli | – | 315 psi | 980 % | 12 psi | <.001 in. / in. | -65 °F | 450 °F | – | – | – | – | – | –
| Ecoflex™ 5 | 13,000 cps | 1A:1B | 1A:1B | 1 minute | 5 minutes | 5 | 1.07 g/cc | 25.8 cu. in./lb. | Translucent | 75 pli | – | 350 psi | 1,000 % | 15 psi | <.001 in. / in. | -65 °F | 450 °F | – | – | – | – | – | –
| Ecoflex™ GEL | 9,300 cps | 1A:1B | 1A:1B | 15 minutes | 2 hours | 000-35 | 0.98 g/cc | 28 cu. in./lb. | Translucent | – | – | – | >1000 % | – | <.001 in. / in. | – | – | – | – | – | – | – | –
| Encapso® K | 150 cps | 1A:1B | 1A:1B | 120 minutes | 24 hours | 33 | 0.97 g/cc | 28.6 cu. in./lb. | Water Clear | – | – | – | – | – | 0.001 in. / in. | – | – | – | – | – | – | – | –
| Equinox™ 35 FAST | Putty | 1A:1B | 1A:1B | 1 minute | 7 minutes | 35 | 1.25 g/cc | 21.25 cu. in./lb. | Light Purple | 140 pli | – | 520 psi | 430 % | 119 psi | 0.0003 in. / in. | – | – | – | – | – | – | – | –
| Equinox™ 38 MEDIUM | Putty | 1A:1B | 1A:1B | 4 minutes | 30 minutes | 38 | 1.25 g/cc | 21.25 cu. in./lb. | Light Purple | 140 pli | – | 520 psi | 430 % | 119 psi | <.0003 in. / in. | – | – | – | – | – | – | – | –
| Equinox™ 40 SLOW | Putty | 1A:1B | 1A:1B | 30 minutes | 5 hours | 40 | 1.25 g/cc | 21.25 cu. in./lb. | Light Purple | 140 pli | – | 520 psi | 430 % | 119 psi | <.0003 in. / in. | – | – | – | – | – | – | – | –
| EZ-Brush® Vac Bag Silicone | Brushable | 1A:1B | 1A:1B | 30 minutes | 3.5 hours | 20 | 1.08 g/cc | 25.7 cu. in./lb. | Translucent Green | 120 pli | – | 550 psi | 364 % | 46 psi | <.001 in. / in. | – | – | – | – | – | – | – | –
| EZ-Spray® Silicone 20 | 11,000 cps | 1A:1B | – | 3 minutes | 20 minutes | 20 | 1.08 g/cc | 25.6 cu. in./lb. | Translucent Green | 100 pli | – | 495 psi | 470 % | 47 psi | <.001 in. / in. | -65 °F | 500 °F | – | – | – | – | – | –
| EZ-Spray® Silicone 22 | 11,000 cps | 1A:1B | – | 5 minutes | 45 minutes | 22 | 1.08 g/cc | 25.6 cu. in./lb. | Translucent Green | 102 pli | – | 490 psi | 450 % | 49 psi | <.001 in. / in. | -65 °F | 500 °F | – | – | – | – | – | –
| EZ-Spray® Silicone 35 | Sprayable | 1A:1B | – | 1.5 minutes | 1 hour | 35 | 1.15 g/cc | 24.1 cu. in./lb. | Purple | 92 pli | – | 490 psi | 415 % | – | <.001 in. / in. | – | – | – | – | – | – | – | –
| Mold Star™ 15 SLOW | 12,500 cps | 1A:1B | 1A:1B | 50 minutes | 4 hours | 15 | 1.18 g/cc | 23.5 cu. in./lb. | Green | 88 pli | – | 400 psi | 440 % | 55 psi | <.001 in. / in. | -65 °F | 450 °F | – | – | – | – | – | –
| Mold Star™ 16 FAST | 12,500 cps | 1A:1B | 1A:1B | 6 minutes | 30 minutes | 16 | 1.18 g/cc | 23.5 cu. in./lb. | Blue-Green | 88 pli | – | 400 psi | 440 % | 55 psi | <.001 in. / in. | -65 °F | 450 °F | – | – | – | – | – | –
| Mold Star™ 20T | 11,000 cps | 1A:1B | 1A:1B | 6 minutes | 30 minutes | 20 | 1.08 g/cc | 25.6 cu. in./lb. | Translucent | 90 pli | – | 420 psi | 470 % | 47 psi | <.001 in. / in. | – | – | – | – | – | – | – | –
| Mold Star™ 30 | 12,500 cps | 1A:1B | – | 45 minutes | 6 hours | 30 | 1.12 g/cc | 24.7 cu. in./lb. | Blue | 88 pli | – | 420 psi | 339 % | 96 psi | <.001 in. / in. | -65 °F | 450 °F | – | – | – | – | – | –
| Mold Star™ 31T | 11,000 cps | 1A:1B | 1A:1B | 5 minutes | 23 minutes | 30 | 1.08 g/cc | 25.6 cu. in./lb. | Translucent | 90 pli | – | 420 psi | 400 % | 47 psi | < .001 in. / in. | -65 °F | 450 °F | – | – | – | – | – | –
| Mold Star™ 19T | 11,000 cps | 1A:1B | 1A:1B | 3 minutes | 12 minutes | 19 | 1.08 g/cc | 25.6 cu. in./lb. | Translucent | 90 pli | – | 420 psi | 740 % | – | 0.001 in. / in. | -65 °F | 450 °F | – | – | – | – | – | –
| Rebound™ 25 | Brushable | 1A:1B | 1A:1B | 20 minutes | 6 hours | 25 | 1.14 g/cc | 23.5 cu. in./lb. | Orange | 102 pli | – | 515 psi | 690 % | – | <.001 in. / in. | – | – | – | – | – | – | – | –
| Rebound™ 40 | Brushable | 1A:1B | 1A:1B | 20 minutes | 6 hours | 40 | 1.14 g/cc | 23.5 cu. in./lb. | Green | 106 pli | – | 486 psi | 324 % | – | <.001 in. / in. | – | – | – | – | – | – | – | –
| Rubber Glass® | 150 cps | 1A:1B | – | 120 minutes | 16 hours | 33 | 0.99 g/cc | 28.6 cu. in./lb. | Clear | – | – | – | – | – | <.001 in. / in. | – | – | – | – | – | – | 3.17 | 319 volts/mil
| Smooth-Sil™ 940 | 35,000 cps | – | 100A:10B | 30 minutes | 24 hours | 40 | 1.18 g/cc | 23.4 cu. in./lb. | Pink | 100 pli | – | 600 psi | 300 % | 200 psi | <.001 in. / in. | -65 °F | 450 °F | – | – | – | – | – | –
| Smooth-Sil™ 945 | 30,000 cps | 1A:1B | 1A:1B | 25 minutes | 6 hours | 45 | 1.24 g/cc | 22.3 cu. in./lb. | Purple | 120 pli | – | 700 psi | 320 % | 260 psi | <.001 in. / in. | -65 °F | 450 °F | – | – | – | – | – | –
| Smooth-Sil™ 950 | 35,000 cps | – | 100A:10B | 45 minutes | 18 hours | 50 | 1.24 g/cc | 22.3 cu. in./lb. | Blue | 155 pli | – | 725 psi | 320 % | 272 psi | <.001 in. / in. | -65 °F | 450 °F | – | – | – | – | – | –
| Smooth-Sil™ 960 | 30,000 cps | – | 100A:10B | 45 minutes | 16 hours | 60 | 1.25 g/cc | 22.2 cu. in./lb. | Green | 110 pli | – | 650 psi | 270 % | 280 psi | <.001 in. / in. | -65 °F | 450 °F | – | – | – | – | – | –
| Smooth-Sil™ 936 | 21,000 cps | – | 100A:10B | 60 minutes | 24 hours | 36 | 1.21 g/cc | 22.9 cu. in./lb. | Blue | 110 pli | – | 550 psi | 500 % | 180 psi | <0.001 in. / in. | -65 °F | 450 °F | – | – | – | – | – | –
| Solaris® | 1,200 cps | 1A:1B | 1A:1B | 240 minutes | 24 hours | 15 | 0.99 g/cc | 28.1 cu. in./lb. | Clear | – | – | 180 psi | 290 % | 25 psi | <.001 in. / in. | -149 °F | 400 °F | 0.18 W/M*K | 1.41 nm | 3.16E+15 ohm/cm | 0 | 2.78 | 366 volts/mil
| SORTA-Clear™ 12 | 6,000 cps | 1A:1B | 1A:1B | 40 minutes | 12 hours | 12 | 1.07 g/cc | 25.9 cu. in./lb. | Water White Translucent | 66 pli | – | 320 psi | 590 % | 23 psi | <.001 in. / in. | – | – | – | – | – | – | – | –
| SORTA-Clear™ 18 | 21,000 cps | – | 100A:10B | 60 minutes | 24 hours | 18 | 1.08 g/cc | 25.6 cu. in./lb. | Water Clear Translucent | 80 pli | – | 425 psi | 545 % | 35 psi | <.001 in. / in. | -65 °F | 450 °F | – | – | – | – | – | –
| SORTA-Clear™ 37 | 35,000 cps | 1A:1B | 1A:1B | 25 minutes | 4 hours | 37 | 1.08 g/cc | 25.6 cu. in./lb. | Water Clear Translucent | 105 pli | – | 600 psi | 400 % | 90 psi | <.001 in. / in. | – | – | – | – | – | – | – | –
| SORTA-Clear™ 40 | 35,000 cps | – | 100A:10B | 60 minutes | 16 hours | 40 | 1.08 g/cc | 25.6 cu. in./lb. | Water Clear Translucent | 120 pli | – | 800 psi | 400 % | 90 psi | <.001 in. / in. | -65 °F | 450 °F | – | – | – | – | – | –

## C
Urethane Rubber | Product Name | Mixed Viscosity | Mix Ratio By Volume | Mix Ratio By Weight | Pot Life | Thin Film Recoat Time | Handling Time | Cure Time | Shore A Hardness | Specific Gravity | Specific Volume | Color | Die B Tear Strength | Die C Tear Strength | Tensile Strength | Elongation @ Break | 100% Modulus | Shrinkage | Dielectric Strength | Volume Resistivity | Dielectric Constant, 100Hz | Dissipation Factor, 100Hz | Volume Resistance
| Brush-On® 35 | Brushable | 1A:1B | 100A:67B | 20 minutes | – | – | 16 hours | 35 | 1.29 g/cc | 21.5 cu. in./lb. | Grey-Green | – | 57 pli | 335 psi | 1,000 % | – | <.001 in. / in. | – | – | – | – | –
| Brush-On® 40 | Brushable | 1A:1B | 100A:125B | 20 minutes | – | – | 16 hours | 40 | 1.17 g/cc | 23.7 cu. in./lb. | Off White | – | 60 pli | 300 psi | 1,000 % | – | <.001 in. / in. | – | – | – | – | –
| Brush-On® 50 | Brushable | 1A:1B | 100A:125B | 20 minutes | – | – | 16 hours | 50 | 1.17 g/cc | 23.7 cu. in./lb. | Off White | – | 80 pli | 500 psi | 400 % | – | <.001 in. / in. | – | – | – | – | –
| Brush-On® 60 | Brushable | 1A:1B | 100A:125B | 20 minutes | – | – | 16 hours | 60 | 1.18 g/cc | 23.5 cu. in./lb. | Off White | – | 80 pli | 630 psi | 400 % | – | <.001 in. / in. | – | – | – | – | –
| Clear Flex™ 30 | 750 cps | 1A:1B | 100A:94B | 15 minutes | – | – | 16 hours | 30 | 1.03 g/cc | 26.9 cu. in./lb. | Clear | – | 54 pli | 725 psi | 675 % | – | 0.002 in. / in. | – | – | – | – | –
| Clear Flex™ 50 | 250 cps | N/A | 1A:2B | 25 minutes | – | – | 16 hours | 50 | 1.04 g/cc | 26.8 cu. in./lb. | Clear | – | 25 pli | 250 psi | 500 % | – | 0.0015 in. / in. | – | – | – | – | –
| Clear Flex™ 95 | 250 cps | N/A | 1A:1.5B | 25 minutes | – | – | 16 hours | 95 | 1.04 g/cc | 26.8 cu. in./lb. | Clear | – | 200 pli | 2,500 psi | 175 % | – | 0.0028 in. / in. | 474 volts/mil | >6.014E+15 ohm/cm | 6.62 | 0.103 | >7.646E+13 ohm
| Econ® 60 | 1,400 cps | 1A:1B | 1A:1B | 6 minutes | – | 4 hours | 16 hours | 60 | 1.04 g/cc | 26.7 cu. in./lb. | Translucent Amber | – | 85 pli | 350 psi | 500 % | 82 psi | <0.001 in. / in. | – | – | – | – | –
| Econ® 80 | 1,200 cps | 1A:1B | 100A:90B | 13 minutes | – | – | 24 hours | 80 | 1.06 g/cc | 26.16 cu. in./lb. | Translucent | – | 77 pli | 955 psi | 127 % | 670 psi | 0.0014 in. / in. | – | – | – | – | –
| EZ-Mix® 40 | Brushable | 1A:1B | 100A:95B | 18 minutes | – | – | 16 hours | 40 | 1.025 g/cc | 27 cu. in./lb. | Grey | – | 67 pli | 420 psi | 577 % | – | <.001 in. / in. | – | – | – | – | –
| EZ-Spray® 45 | Sprayable | 1A:1B | – | 20 minutes | – | – | 16 hours | 45 | 1.025 g/cc | 27 cu. in./lb. | Light Blue | – | 100 pli | 510 psi | 375 % | – | <.001 in. / in. | – | – | – | – | –
| Formlastic™ 48 | 3,000 cps | 1A:1B | 100A:118B | 25 minutes | – | – | 24 hours | 48 | 1.14 g/cc | 24.3 cu. in./lb. | White | 98 pli | – | >700 psi | 1,250 % | 111 psi | <0.001 in. / in. | – | – | – | – | –
| Formlastic™ 60 | 3,000 cps | 1A:1B | 100A:118B | 40 minutes | – | – | 24 hours | 60 | 1.14 g/cc | 24.3 cu. in./lb. | Off White | 146 pli | – | 1,025 psi | 1,000 % | 230 psi | 0.001 in. / in. | – | – | – | – | –
| PMC®-121 30/DRY | 1,800 cps | 1A:1B | 1A:1B | 30 minutes | – | – | 16 hours | 30 | 1.04 g/cc | 26.7 cu. in./lb. | Clear Amber | – | 75 pli | 400 psi | 1,000 % | 82 psi | < .001 in. / in. | – | – | – | – | –
| PMC®-121 30/WET | 1,800 cps | 1A:1B | 1A:1B | 30 minutes | – | – | 16 hours | 30 | 1.04 g/cc | 26.7 cu. in./lb. | Clear Amber | – | 75 pli | 400 psi | 1,000 % | 82 psi | < .001 in. / in. | – | – | – | – | –
| PMC®-121 50/WET | 1,400 cps | 1A:1B | 1A:1B | 30 minutes | – | – | 16 hours | 50 | 1.04 g/cc | 26.7 cu. in./lb. | Clear Amber | – | 85 pli | 350 psi | 500 % | 82 psi | < .001 in. / in. | – | – | – | – | –
| PMC®-724 | 4,000 cps | – | 10A:100B | 20 minutes | – | – | 16 hours | 40 | 1.38 g/cc | 20.1 cu. in./lb. | Off-White | – | 90 pli | 600 psi | >700 % | 80 psi | <.001 in. / in. | – | – | – | – | –
| PMC®-744 | 3,400 cps | 2A:1B | 2A:1B | 15 minutes | – | – | 16 hours | 44 | 1.01 g/cc | 27.5 cu. in./lb. | Beige | – | 90 pli | 300 psi | 400 % | 90 psi | < .001 in. / in. | – | – | – | – | –
| PMC®-746 | 1,200 cps | 2A:1B | 2A:1B | 15 minutes | – | – | 16 hours | 60 | 1.03 g/cc | 26.9 cu. in./lb. | Amber | – | 100 pli | 700 psi | 650 % | 220 psi | < .001 in. / in. | – | – | – | – | –
| PMC®-770 | 3,000 cps | – | 2A:1B | 30 minutes | – | – | 16 hours | 70 | 1.04 g/cc | 26.5 cu. in./lb. | Light Amber | – | 200 pli | 750 psi | 750 % | 250 psi | <.001 in. / in. | – | – | – | – | –
| PMC®-780 DRY | 2,000 cps | 2A:1B | 2A:1B | 25 minutes | – | – | 48 hours | 80 | 1.02 g/cc | 27.2 cu. in./lb. | Light Amber | – | 200 pli | 900 psi | 750 % | 400 psi | <.001 in. / in. | – | – | – | – | –
| PMC®-780 WET | 2,000 cps | 2A:1B | 2A:1B | 25 minutes | – | – | 48 hours | 80 | 1.02 g/cc | 27.2 cu. in./lb. | Light Amber | – | 200 pli | 900 psi | 750 % | 400 psi | <.001 in. / in. | – | – | – | – | –
| PMC®-790 | 3,000 cps | 2A:1B | 2A:1B | 20 minutes | – | – | 48 hours | 90 | 1.07 g/cc | 25.9 cu. in./lb. | Clear Amber | – | 300 pli | >2000 psi | 550 % | 640 psi | <.001 in. / in. | – | – | – | – | –
| ReoFlex™ 20 | 1,800 cps | 1A:1B | 1A:1B | 30 minutes | – | – | 16 hours | 20 | 1.01 g/cc | 27.3 cu. in./lb. | Off White | – | 60 pli | 200 psi | 1,000 % | 27 psi | <.001 in. / in. | – | – | – | – | –
| ReoFlex™ 30 | 1,500 cps | 1A:1B | 1A:1B | 30 minutes | – | – | 16 hours | 30 | 1.01 g/cc | 27.5 cu. in./lb. | Off White | – | 82 pli | 450 psi | 1,000 % | 67 psi | <.001 in. / in. | – | – | – | – | –
| ReoFlex™ 40 | 1,500 cps | 1A:1B | 1A:1B | 30 minutes | – | – | 16 hours | 40 | 1.02 g/cc | 27.2 cu. in./lb. | Off White | – | 85 pli | 490 psi | 1,000 % | 73 psi | <.001 in. / in. | – | – | – | – | –
| ReoFlex™ 50 | 2,000 cps | 1A:1B | 1A:1B | 50 minutes | – | – | 16 hours | 50 | 1.01 g/cc | 27.4 cu. in./lb. | Off White | – | 120 pli | 580 psi | 435 % | 152 psi | <.001 in. / in. | – | – | – | – | –
| ReoFlex™ 60 | 1,800 cps | 1A:1B | 1A:1B | 50 minutes | – | – | 16 hours | 60 | 1.04 g/cc | 26.7 cu. in./lb. | Off White | – | 132 pli | 782 psi | 581 % | 256 psi | <.001 in. / in. | – | – | – | – | –
| Simpact™ 60A | 1,100 cps | 1A:1B | 100A:94B | 4 minutes | – | 2 hours | 48 hours | 60 | 1.08 g/cc | 25.7 cu. in./lb. | White | – | 142 pli | 990 psi | 400 % | 312 psi | <.007 in. / in. | – | – | – | – | –
| Simpact™ 85A | 1,100 cps | – | 85A:100B | 4 minutes | – | 2 hours | 48 hours | 85 | 1.09 g/cc | 25.4 cu. in./lb. | Off White | – | 182 pli | 1,573 psi | 164 % | 1,213 psi | <.007 in. / in. | – | – | – | – | –
| UreCoat® | 3,800 cps | – | 100A:10B | 8 minutes | 30 minutes | – | 16 hours | 70 | 1.05 g/cc | 26.4 cu. in./lb. | Translucent Amber | – | 256 pli | 1,360 psi | 876 % | 503 psi | – | – | – | – | – | –
| VytaFlex™ 10 | 3,100 cps | 1A:1B | 1A:1B | 30 minutes | – | – | 24 hours | 10 | 1.00 g/cc | 27.9 cu. in./lb. | Off-White | – | 38 pli | 200 psi | 1,000 % | 25 psi | <.001 in. / in. | – | – | – | – | –
| VytaFlex™ 20 | 1,000 cps | 1A:1B | 1A:1B | 30 minutes | – | – | 16 hours | 20 | 1.00 g/cc | 27.7 cu. in./lb. | Clear Amber | – | 60 pli | 200 psi | 1,000 % | 50 psi | <.001 in. / in. | – | – | – | – | –
| VytaFlex™ 30 | 1,800 cps | 1A:1B | 1A:1B | 30 minutes | – | – | 16 hours | 30 | 1.02 g/cc | 27.3 cu. in./lb. | Off-White | – | 78 pli | 500 psi | 1,000 % | 65 psi | <.001 in. / in. | – | – | – | – | –
| VytaFlex™ 40 | 2,000 cps | 1A:1B | 1A:1B | 30 minutes | – | – | 16 hours | 40 | 1.03 g/cc | 26.9 cu. in./lb. | Off-White | – | 82 pli | 522 psi | 660 % | 100 psi | <.001 in. / in. | – | – | – | – | –
| VytaFlex™ 50 | 2,000 cps | 1A:1B | 1A:1B | 60 minutes | – | – | 16 hours | 50 | 1.04 g/cc | 26.7 cu. in./lb. | Off-White | – | 102 pli | 588 psi | 400 % | 215 psi | <.001 in. / in. | – | – | – | – | –
| VytaFlex™ 60 | 2,000 cps | 1A:1B | 1A:1B | 60 minutes | – | – | 16 hours | 60 | 1.04 g/cc | 26.6 cu. in./lb. | Off-White | – | 136 pli | 880 psi | 480 % | 300 psi | <0.001 in. / in. | – | – | – | – | –

## D
Urethane Resins and Coatings | Product Name | Mixed Viscosity | Mix Ratio By Volume | Mix Ratio By Weight | Pot Life | Handling Time | Cure Time | Shore D Hardness | Shore A Hardness | Specific Gravity | Specific Volume | Color | Die C Tear Strength | Tensile Strength | Tensile Modulus | Ultimate Tensile | Elongation @ Break | 100% Modulus | Compressive Strength | Compressive Modulus | Flexural Strength | Flexural Modulus | Shrinkage | Heat Deflection Temp | Heat Deflection With Post Cure
| Crystal Clear™ 200 | 600 cps | – | 100A:90B | 20 minutes | – | 16 hours | 80 | – | 1.036 g/cc | 26.7 cu. in./lb. | Clear | – | 2,500 psi | – | – | 10 % | – | 6,385 psi | 40,000 psi | 10,650 psi | 200,000 psi | 0.001 in. / in. | 120 °F | –
| Crystal Clear™ 202 | 600 cps | – | 100A:90B | 9 minutes | – | 90 minutes | 80 | – | 1.036 g/cc | 26.7 cu. in./lb. | Clear | – | 3,500 psi | – | – | 10 % | – | 4,200 psi | 44,000 psi | 5,390 psi | 183,200 psi | 0.0125 in. / in. | 120 °F | –
| Crystal Clear™ 204 | 600 cps | – | 100A:90B | 2 hours | – | 48 hours | 80 | – | 1.036 g/cc | 26.7 cu. in./lb. | Clear | – | 3,500 psi | – | – | 10 % | – | 4,200 psi | 44,000 psi | 5,390 psi | 183,200 psi | 0.002 in. / in. | 120 °F | –
| Crystal Clear™ 206 | 600 cps | – | 100A:90B | 4.5 hours | – | 7 days | 80 | – | 1.036 g/cc | 26.7 cu. in./lb. | Clear | – | 2,500 psi | – | – | 10 % | – | 6,385 psi | 40,000 psi | 10,650 psi | 200,000 psi | 0.002 in. / in. | 120 °F | –
| Crystal Clear™ 220 | 675 cps | – | 100A:75B | 22 minutes | – | Overnight Followed By Post Cure | 85 | – | 1.07 g/cc | 25.9 cu. in./lb. | Clear | – | – | – | 8,190 psi | 12 % | – | 10,100 psi | 87,000 psi | 11,400 psi | 305,000 psi | 0.0173 in. / in. | 176 °F | –
| Crystal Clear™ 221 | 675 cps | – | 100A:75B | 75 minutes | – | Overnight Followed By Post Cure | 85 | – | 1.07 g/cc | 25.9 cu. in./lb. | Clear | – | – | 286,000 psi | 8,190 psi | 12 % | – | 10,100 psi | 87,000 psi | 11,400 psi | 305,000 psi | 0.0173 in. / in. | 176 °F | –
| EZ-Spray® Plastic | Variable | 1A:1B | – | 2 seconds | – | 3 hours | 75 | – | 1.11 g/cc | 25 cu. in./lb. | Off White | – | – | 100,000 psi | 2,650 psi | 10 % | – | 5,000 psi | 45,000 psi | 5,000 psi | 153,000 psi | 0.016 in. / in. | 130 °F | –
| EZ-Spray® Styrocoat® | Variable | 1A:1B | – | 2 seconds | – | 60 minutes | 80 | – | 1.12 g/cc | 24.7 cu. in./lb. | Off White | – | – | 131,000 psi | 3,170 psi | 20 % | – | 5,000 psi | 47,600 psi | 6,400 psi | 205,000 psi | 0.015 in. / in. | 130 °F | –
| Feather Lite™ | 410 cps | 1A:1B | – | 8.5 minutes | – | 2 hours | 58 | – | 0.67 g/cc | 41.3 cu. in./lb. | Beige | – | – | 156,000 psi | 2,160 psi | 1.6 % | – | 3,070 psi | 53,700 psi | 3,440 psi | 164,300 psi | 0.003 in. / in. | 140 °F | –
| Plasti-Paste® | Light Paste | 1A:3B | 41A:100B | 10 minutes | – | 90 minutes | 70 | – | 1.16 g/cc | 23.9 cu. in./lb. | Off White | – | – | 168,100 psi | 1,600 psi | 1.5 % | – | 3,420 psi | 48,800 psi | 3,410 psi | 150,000 psi | 0.005 in. / in. | 130 °F | –
| Plasti-Paste® II | Light Paste | 1A:2B | 62A:100B | 10 minutes | – | 90 minutes | 70 | – | 1.0 g/cc | 27.73 cu. in./lb. | Off White | – | – | 235,000 psi | 2,150 psi | 1.14 % | – | 4,980 psi | 62,700 psi | 3,840 psi | 203,000 psi | 0.005 in. / in. | 130 °F | –
| Shell Shock® FAST | 3,000 cps | 1A:4B | 1A:5B | 3 minutes | – | 60 minutes | 85 | – | 1.60 g/cc | 17.3 cu. in./lb. | Beige | – | 3,100 psi | 435,000 psi | – | 0.4 % | – | 9,000 psi | 500,000 psi | 7,150 psi | 980,000 psi | 0.0006 in. / in. | 135 °F | –
| Shell Shock® SLOW | 3,000 cps | 1A:4B | 1A:5B | 8 minutes | – | 5 hours | 85 | – | 1.60 g/cc | 17.3 cu. in./lb. | Beige | – | 3,100 psi | 435,000 psi | – | 0.4 % | – | 9,000 psi | 500,000 psi | 7,150 psi | 980,000 psi | 0.0006 in. / in. | 135 °F | –
| Simpact™ 60A | 1,100 cps | 1A:1B | 100A:94B | 4 minutes | 2 hours | 48 hours | – | 60 | 1.08 g/cc | 25.7 cu. in./lb. | White | 142 pli | 990 psi | – | – | 400 % | 312 psi | – | – | – | – | <.007 in. / in. | – | –
| Simpact™ 85A | 1,100 cps | – | 85A:100B | 4 minutes | 2 hours | 48 hours | – | 85 | 1.09 g/cc | 25.4 cu. in./lb. | Off White | 182 pli | 1,573 psi | – | – | 164 % | 1,213 psi | – | – | – | – | <.007 in. / in. | – | –
| SMASH!® Plastic | 900 cps | 1A:1B | 1A:1B | 5 minutes | – | 90 minutes | 80 | – | 1.036 g/cc | 26.7 cu. in./lb. | Clear | – | – | – | – | – | – | – | – | – | – | 0.0001 in. / in. | – | –
| Smooth-Cast® 300 | 80 cps | 1A:1B | 100A:90B | 3 minutes | – | 10 minutes | 70 | – | 1.05 g/cc | 26.4 cu. in./lb. | White | – | 3,000 psi | 139,500 psi | – | 5 % | – | 4,000 psi | 45,800 psi | 4,510 psi | 128,000 psi | 0.01 in. / in. | 120 °F | –
| Smooth-Cast® 300Q | 80 cps | 1A:1B | 100A:90B | 30 seconds | – | 5 minutes | 70 | – | 1.05 g/cc | 26.4 cu. in./lb. | White | – | 3,000 psi | 139,500 psi | – | 5 % | – | 4,000 psi | 45,800 psi | 4,510 psi | 128,000 psi | 0.01 in. / in. | 120 °F | –
| Smooth-Cast® 305 | 80 cps | 1A:1B | 100A:90B | 7 minutes | – | 30 minutes | 70 | – | 1.05 g/cc | 26.4 cu. in./lb. | White | – | 3,000 psi | 134,000 psi | – | 7.5 % | – | 3,800 psi | 44,900 psi | 4,000 psi | 118,000 psi | 0.0065 in. / in. | 120 °F | –
| Smooth-Cast® 310 | 80 cps | 1A:1B | 100A:90B | 20 minutes | – | 4 hours | 70 | – | 1.05 g/cc | 26.4 cu. in./lb. | White | – | 3,000 psi | 134,000 psi | – | 7.5 % | – | 3,800 psi | 44,900 psi | 4,000 psi | 118,000 psi | 0.0065 in. / in. | 120 °F | –
| Smooth-Cast® 320 | 80 cps | 1A:1B | 100A:90B | 3 minutes | – | 10 minutes | 70 | – | 1.05 g/cc | 26.4 cu. in./lb. | Off White | – | 3,000 psi | 138,000 psi | – | 10 % | – | 3,650 psi | 45,800 psi | 4,500 psi | 132,000 psi | 0.01 in. / in. | 140 °F | –
| Smooth-Cast® 321 | 80 cps | 1A:1B | 100A:90B | 9 minutes | – | 30 minutes | 70 | – | 1.05 g/cc | 26.4 cu. in./lb. | Off White | – | 3,000 psi | 138,000 psi | – | 8 % | – | 3,550 psi | 40,300 psi | 3,500 psi | 110,000 psi | 0.007 in. / in. | 140 °F | –
| Smooth-Cast® 322 | 80 cps | 1A:1B | 100A:90B | 20 minutes | – | 4 hours | 70 | – | 1.05 g/cc | 26.4 cu. in./lb. | Off White | – | 3,000 psi | 134,000 psi | – | 8 % | – | 3,550 psi | 40,300 psi | 3,500 psi | 110,000 psi | 0.007 in. / in. | 140 °F | –
| Smooth-Cast® 326 | 100 cps | 1A:1B | 115A:100B | 9 minutes | – | 60 minutes | 72 | – | 1.07 g/cc | 25.9 cu. in./lb. | Clear Amber | – | 3,170 psi | 140,000 psi | – | 10 % | – | 3,080 psi | 32,200 psi | 3,100 psi | 95,700 psi | 0.0075 in. / in. | 120 °F | –
| Smooth-Cast® 327 | 100 cps | 1A:1B | 115A:100B | 20 minutes | – | 4 hours | 72 | – | 1.07 g/cc | 25.9 cu. in./lb. | Clear Amber | – | 3,170 psi | 140,000 psi | – | 10 % | – | 3,080 psi | 32,200 psi | 3,100 psi | 95,700 psi | 0.0075 in. / in. | 120 °F | –
| Smooth-Cast® 380 | 1,140 cps | 1A:1B | 1A:1B | 6 minutes | – | 60 minutes | 82 | – | 1.74 g/cc | 15.9 cu. in./lb. | Tan | – | 3,550 psi | 490,000 psi | – | 1.43 % | – | 7,860 psi | 126,000 psi | 4,870 psi | 315,000 psi | 0.0025 in. / in. | 125 °F | –
| Smooth-Cast® 385 | 3,000 cps | – | 1A:5B | 20 minutes | – | 2 hours | 85 | – | 1.60 g/cc | 17.3 cu. in./lb. | Beige | – | 3,100 psi | 400,000 psi | – | 1 % | – | 8,500 psi | 400,000 psi | 5,900 psi | 433,000 psi | 0.0006 in. / in. | 135 °F | –
| Smooth-Cast® 45D | 250 cps | 1A:1B | 100A:93B | 5 minutes | – | 30 minutes | 45 | – | 1.10 g/cc | 25.2 cu. in./lb. | Translucent White | – | 1,560 psi | – | – | 100 % | – | – | – | – | – | 0.007 in. / in. | – | –
| Smooth-Cast® 57D | 300 cps | 1A:1B | 100A:93B | 3 minutes | – | 30 minutes | 57 | – | 1.05 g/cc | 26.4 cu. in./lb. | Translucent White | – | – | – | 2,420 psi | 100 % | – | – | – | – | – | 0.012 in. / in. | – | –
| Smooth-Cast® 60D | 430 cps | 1A:1B | 100A:93B | 5 minutes | – | 30 minutes | 60 | – | 1.05 g/cc | 26.4 cu. in./lb. | Translucent White | – | 2,420 psi | – | – | 100 % | – | – | – | – | – | 0.012 in. / in. | – | –
| Smooth-Cast® 61D | 430 cps | 1A:1B | 100A:93B | 7 minutes | – | 60 minutes | 61 | – | 1.05 g/cc | 26.4 cu. in./lb. | Translucent White | – | 2,420 psi | – | – | 100 % | – | – | – | – | – | 0.012 in. / in. | – | –
| Smooth-Cast® 65D | 120 cps | 1A:1B | 100A:93B | 2.5 minutes | – | 15 minutes | 65 | – | 1.05 g/cc | 26.4 cu. in./lb. | White | – | 2,400 psi | – | – | 20 % | – | – | – | – | – | 0.01 in. / in. | – | –
| Smooth-Cast® 66D | 120 cps | 1A:1B | 100A:93B | 7 minutes | – | 60 minutes | 66 | – | 1.05 g/cc | 26.4 cu. in./lb. | Grey | – | 2,400 psi | – | – | 20 % | – | – | – | – | – | 0.01 in. / in. | – | –
| Smooth-Cast® ONYX™ FAST | 100 cps | 100A:100B | 120A:100B | 2.5 minutes | – | 15 minutes | 80 | – | 1.09 g/cc | 27.7 cu. in./lb. | Black | – | 5,840 psi | 246,000 psi | – | 4 % | – | 8,760 psi | 77,400 psi | 8,280 psi | 246,000 psi | 0.010 in. / in. | – | 250 °F
| Smooth-Cast® ONYX™ SLOW | 100 cps | 100A:100B | 120A:100B | 5 minutes | – | 90 minutes | 80 | – | 1.09 g/cc | 27.7 cu. in./lb. | Black | – | 7,660 psi | 374,000 psi | – | 3 % | – | 11,400 psi | 97,900 psi | 10,230 psi | 286,000 psi | 0.012 in. / in. | – | 212 °F
| Smooth-Cast™ 325 | 100 cps | 1A:1B | 115A:100B | 2.5 minutes | – | 10 minutes | 72 | – | 1.07 g/cc | 25.9 cu. in./lb. | Clear Amber | – | 3,170 psi | 140,000 psi | – | 10 % | – | 3,500 psi | 36,500 psi | 3,690 psi | 101,000 psi | 0.01 in. / in. | 120 °F | –
| TASK™ 11 | 2,000 cps | – | 100A:100B | 20 minutes | – | 16 hours | 60 | – | 1.12 g/cc | 24.7 cu. in./lb. | Translucent White | – | 2,500 psi | – | – | 100 % | – | – | – | – | – | 0.0024 in. / in. | – | –
| TASK™ 12 | 2,400 cps | – | 100A:44B | 20 minutes | – | 16 hours | 60 | – | 1.08 g/cc | 26 cu. in./lb. | Clear Amber | – | 2,700 psi | – | – | 300 % | – | – | – | – | – | 0.001 in. / in. | – | –
| TASK™ 2 | 150 cps | 1A:1B | 115A:100B | 7 minutes | – | 60 minutes | 80 | – | 1.12 g/cc | 24.7 cu. in./lb. | White | – | 6,650 psi | 290,000 psi | – | 6 % | – | 8,300 psi | 78,000 psi | 9,500 psi | 288,000 psi | 0.005 in. / in. | 134 °F | –
| TASK™ 3 | 150 cps | 1A:1B | 115A:100B | 20 minutes | – | 90 minutes | 80 | – | 1.12 g/cc | 24.7 cu. in./lb. | White | – | 6,650 psi | 290,000 psi | – | 6 % | – | 8,300 psi | 78,000 psi | 9,500 psi | 288,000 psi | 0.0025 in. / in. | 134 °F | –
| TASK™ 4 | 250 cps | – | 100A:100B | 20 minutes | – | 16 hours | 83 | – | 1.167 g/cc | 23.9 cu. in./lb. | Ivory | – | 6,500 psi | 130,000 psi | – | 4 % | – | 7,400 psi | 75,000 psi | 9,000 psi | 204,000 psi | 0.0035 in. / in. | 110 °F | –
| TASK™ 5 | 600 cps | 1A:1B | 1A:1B | 3 minutes | – | 15 minutes | 77 | – | 1.1 g/cc | 25.2 cu. in./lb. | Tan | – | 4,530 psi | 200,000 psi | – | 5 % | – | 6,700 psi | 83,000 psi | 6,480 psi | 216,000 psi | 0.007 in. / in. | 145 °F | –
| TASK™ 6 | 800 cps | 1A:1B | 1A:1B | 7 minutes | – | 75 minutes | 75 | – | 1.07 g/cc | 25.9 cu. in./lb. | Tan | – | 5,200 psi | 146,000 psi | – | 4 % | – | 5,570 psi | 65,000 psi | 6,200 psi | 182,500 psi | 0.0031 in. / in. | 162 °F | –
| TASK™ 7 | 200 cps | 1A:1B | 104A:100B | 2.5 minutes | – | 10 minutes | 73 | – | 1.2 g/cc | 23.1 cu. in./lb. | White | – | 3,390 psi | 150,700 psi | – | 15.1 % | – | 5,140 psi | 57,600 psi | 5,450 psi | 148,900 psi | 0.0111 in. / in. | 131 °F | –
| TASK™ 8 | 100 cps | 1A:1B | 120A:100B | 2.5 minutes | – | 15 minutes | 80 | – | 1.09 g/cc | 25.4 cu. in./lb. | Off-White | – | 5,840 psi | 246,000 psi | – | 4 % | – | 8,760 psi | 77,400 psi | 8,280 psi | 271,000 psi | 0.01 in. / in. | 194 °F | 263 °F
| TASK™ 9 | 300 cps | 1A:1B | 115A:100B | 7 minutes | – | 1 hour | 85 | – | 1.14 g/cc | 24.3 cu. in./lb. | Clear Amber | – | 7,800 psi | 370,000 psi | – | 6 % | – | 11,000 psi | 98,000 psi | 11,850 psi | 350,000 psi | 0.009 in. / in. | 131 °F | –
| TASK™ 13 | 800 cps | – | 100A:120B | 3 minutes | – | 20 minutes | 50 | – | 1.15 g/cc | 24.1 cu. in./lb. | Black | – | 1,800 psi | – | – | 125 % | – | – | – | – | – | 0.005 in. / in. | – | –
| TASK™ 14 | 800 cps | – | 100A:120B | 10 minutes | – | 45 minutes | 50 | – | 1.15 g/cc | 24.1 cu. in./lb. | Black | – | 1,800 psi | – | – | 125 % | – | – | – | – | – | 0.0035 in. / in. | – | –
| TASK™ 15 | 600 cps | – | 75A:100B | 6 minutes | – | 1 hour | 75 | – | 1.12 g/cc | 24.7 cu. in./lb. | Opaque White | – | 2,720 psi | 126,000 psi | – | 20 % | – | 5,450 psi | 60,000 psi | – | 170,000 psi | 0.0042 in. / in. | 117 °F | –
| TASK™ 16 | 1,400 cps | – | 1A:2B | 6 minutes | – | 24 hours | 30 | 80 | 1.08 g/cc | 25.64 cu. in./lb. | Light Yellow | 197 pli | 2,264 psi | – | – | 233 % | 855 psi | – | – | – | – | 0.0025 in. / in. | – | –
| TASK™ 18 | 4,400 cps | – | 26A:100B | 20 minutes | – | 16 hours | 88 | – | 1.57 g/cc | 17.6 cu. in./lb. | Metal Gray | – | 3,250 psi | 514,000 psi | – | 1 % | – | 8,420 psi | 97,300 psi | 10,700 psi | 86,000 psi | 0.0006 in. / in. | 149 °F | –
| TASK™ 21 | 500 cps | 2A:1B | 2A:1B | 6 minutes | – | 1 hour | 75 | – | 1.07 g/cc | 25.9 cu. in./lb. | White | – | 5,500 psi | 270,000 psi | – | 7.5 % | – | 7,100 psi | 78,500 psi | 7,100 psi | 250,000 psi | 0.0058 in. / in. | 144 °F | –

## E
Epoxy Castings, Coatings and Laminating Resins | Product Name | Mixed Viscosity | Mix Ratio By Volume | Mix Ratio By Weight | Pot Life | Thin Film Working Time | Thin Film Recoat Time | Tack Free Time | Cure Time | Barcol 935 Hardness | Shore D Hardness | Shore A Hardness | Specific Gravity | Specific Volume | Color | Tensile Strength | Tensile Modulus | Ultimate Tensile | Tensile Elongation | Elongation @ Break | Compressive Strength | Compressive Modulus | Flexural Strength | Flexural Modulus | Shrinkage | Heat Deflection Temp | Buoyant Force | Flexural Modulus on 6 ply / 10 oz. Laminate | Heat Deflection With Post Cure | Ultimate Tensile on 6 ply / 10 oz. Laminate | Flexural Strength on 6 ply / 10 oz. Laminate | Tensile Modulus on 6 ply / 10 oz. Laminate
| EpoxAcast™ 655 + 101 Hardener | 23,000 cps | – | 100A:10B | 30 minutes | – | – | – | 3 hours | – | 90 | – | 1.66 g/cc | 16.7 cu. in./lb. | Grey | – | 2,040,000 psi | 4,810 psi | – | – | 12,500 psi | 125,500 psi | 7,660 psi | 1,403,000 psi | 0.0006 in. / in. | 135 °F | – | – | – | – | – | –
| EpoxAcast™ 650 + 101 Hardener | 7,000 cps | – | 100A:12B | 20 minutes | – | – | – | 1 hour | 93 | – | – | 1.52 g/cc | 18.22 cu. in./lb. | Off White | – | 1,503,000 psi | 6,000 psi | – | – | 16,350 psi | 142,600 psi | 5,890 psi | 710,000 psi | 0.001 in. / in. | 129 °F | – | – | – | – | – | –
| EpoxAcast™ 650 + 102 Hardener | 7,000 cps | – | 100A:13B | 90 minutes | – | – | – | 4 hours | 93 | – | – | 1.52 g/cc | 18.22 cu. in./lb. | Off White | – | 1,503,000 psi | 6,000 psi | – | – | 16,350 psi | 142,600 psi | 5,890 psi | 710,000 psi | 0.001 in. / in. | 129 °F | – | – | – | – | – | –
| EpoxAcast™ 650 + 103 Hardener | 7,000 cps | – | 100A:14B | 3.5 hours | – | – | – | 24 hours | 93 | – | – | 1.52 g/cc | 18.22 cu. in./lb. | Off White | – | – | 6,000 psi | – | – | 16,350 psi | 142,600 psi | 5,890 psi | 710,000 psi | 0.001 in. / in. | 129 °F | – | – | – | – | – | –
| EpoxAcast™ 650 + HT Hardener | 5,000 cps | – | 100A:10B | 3 hours | – | – | – | 24 hours | 93 | – | – | 1.52 g/cc | 18.22 cu. in./lb. | Off White | – | 1,079,000 psi | 6,900 psi | – | – | 15,980 psi | 134,400 psi | 10,850 psi | 775,000 psi | 0.007 in. / in. | 187 °F | – | – | – | – | – | –
| EpoxAcast™ 650 BLACK + 101 Hardener | 7,000 cps | – | 100A:12B | 20 minutes | – | – | – | 1 hour | 93 | – | – | 1.52 g/cc | 18.22 cu. in./lb. | Black | – | 1,503,000 psi | 6,000 psi | – | – | 16,350 psi | 142,600 psi | 5,890 psi | 710,000 psi | 0.001 in. / in. | 129 °F | – | – | – | – | – | –
| EpoxAcast™ 650 BLACK + 102 Hardener | 7,000 cps | – | 100A:13B | 90 minutes | – | – | – | 4 hours | 93 | – | – | 1.52 g/cc | 18.22 cu. in./lb. | Black | – | 1,503,000 psi | 6,000 psi | – | – | 16,350 psi | 142,600 psi | 5,890 psi | 710,000 psi | 0.001 in. / in. | 129 °F | – | – | – | – | – | –
| EpoxAcast™ 650 BLACK + 103 Hardener | 7,000 cps | – | 100A:14B | 3.5 hours | – | – | – | 24 hours | 93 | – | – | 1.52 g/cc | 18.22 cu. in./lb. | Black | – | 1,503,000 psi | 6,000 psi | – | – | 16,350 psi | 142,600 psi | 5,890 psi | 710,000 psi | 0.001 in. / in. | 129 °F | – | – | – | – | – | –
| EpoxAcast™ 650 BLACK + HT Hardener | 5,000 cps | – | 100A:10B | 3 hours | – | – | – | 24 hours | 93 | – | – | 1.52 g/cc | 18.22 cu. in./lb. | Black | – | 1,079,000 psi | 6,900 psi | – | – | 15,980 psi | 134,000 psi | 10,850 psi | 775,000 psi | 0.007 in. / in. | 187 °F | – | – | – | – | – | –
| EpoxAcast™ 655 + 102 Hardener | 23,000 cps | – | 100A:11B | 75 minutes | – | – | – | 9 hours | – | 90 | – | 1.66 g/cc | 16.7 cu. in./lb. | Grey | – | 2,040,000 psi | 4,810 psi | – | – | 12,500 psi | 125,500 psi | 7,660 psi | 1,403,000 psi | 0.0006 in. / in. | 135 °F | – | – | – | – | – | –
| EpoxAcast™ 655 + 103 Hardener | 23,000 cps | – | 100A:12B | 3.5 hours | – | – | – | 24 hours | – | 90 | – | 1.66 g/cc | 16.7 cu. in./lb. | Grey | – | 2,040,000 psi | 4,810 psi | – | – | 12,500 psi | 125,500 psi | 7,660 psi | 1,403,000 psi | 0.0006 in. / in. | 135 °F | – | – | – | – | – | –
| EpoxAcast™ 655 + HT Hardener | 12,000 cps | – | 100A:8B | 4 hours | – | – | – | 24 hours | – | 90 | – | 1.64 g/cc | 16.5 cu. in./lb. | Grey | – | 7,200,000 psi | 6,000 psi | – | – | 15,700 psi | 270,000 psi | – | 1,403,000 psi | 0.001 in. / in. | 225 °F | – | – | – | – | – | –
| EpoxAcast™ 670 HT | 6,000 cps | – | 100A:16B | 3 hours | – | – | – | 24 hours | – | 90 | – | 1.15 g/cc | 20.51 cu. in./lb. | Beige | 4,500 psi | 332,000 psi | – | – | – | 13,000 psi | 101,400 psi | 11,000 psi | 254,000 psi | 0.002 in. / in. | 350 °F | – | – | – | – | – | –
| EpoxAcast™ 690 | 200 cps | – | 100A:30B | 5 hours | – | – | – | 24 hours | – | 80 | – | 1.10 g/cc | 25 cu. in./lb. | Clear | 6,630 psi | 572,000 psi | – | – | – | 9,610 psi | 91,300 psi | 10,980 psi | 410,000 psi | 0.002 in. / in. | 115 °F | – | – | – | – | – | –
| EpoxAcoat™ GREY | Light Paste | 5A:1B | 100A:15B | 20 minutes | 40 minutes | 60 minutes | 4 hours | 16 hours | 87 | 85 | – | 1.49 g/cc | 18.5 cu. in./lb. | Grey | – | – | 26,000 psi | – | – | 24,000 psi | – | 30,000 psi | – | 0.00015 in. / in. | 133 °F | – | – | – | – | – | –
| EpoxAcoat™ HT | Light Paste | – | 100A:18B | 40 minutes | 75 minutes | 4 hours | – | 24 hours | – | 85 | – | – | – | Dark Red | – | – | – | – | – | – | – | – | – | – | 133 °F | – | – | 284 °F | – | – | –
| EpoxAcoat™ RED | Light Paste | 5A:1B | 100A:15B | 20 minutes | 40 minutes | 60 minutes | 4 hours | 16 hours | 87 | 85 | – | 1.49 g/cc | 18.5 cu. in./lb. | Red | – | – | 26,000 psi | – | – | 24,000 psi | – | 30,000 psi | – | 0.00015 in. / in. | 133 °F | – | – | – | – | – | –
| EpoxAcoat™ WHITE | Light Paste | 5A:1B | 100A:15B | 20 minutes | 40 minutes | 60 minutes | 4 hours | 16 hours | 87 | 85 | – | 1.49 g/cc | 18.5 cu. in./lb. | White | – | – | 26,000 psi | – | – | 24,000 psi | – | 30,000 psi | – | 0.00015 in. / in. | 133 °F | – | – | – | – | – | –
| EpoxAmite™ 101 | 1,000 cps | 4A:1B | 100A:24B | 11 minutes | 30 minutes | – | – | 8 hours | – | 84 | – | 1.13 g/cc | 24.5 cu. in./lb. | Clear Yellow | – | 445,000 psi | 7,930 psi | 2.45 % | – | 11,550 psi | 121,400 psi | 13,660 psi | 468,000 psi | – | 133 °F | – | – | – | 35,100 psi | 30,700 psi | –
| EpoxAmite™ 102 | 650 cps | 3A:1B | 100A:29B | 22 minutes | 90 minutes | – | – | 15 hours | – | 80 | – | 1.11 g/cc | 25 cu. in./lb. | Clear Yellow | – | 450,000 psi | 8,180 psi | 3.15 % | – | 10,970 psi | 122,000 psi | 12,220 psi | 423,000 psi | – | 120 °F | – | – | – | 26,800 psi | 28,500 psi | –
| EpoxAmite™ 103 | 650 cps | 3A:1B | 100A:28.4B | 55 minutes | 180 minutes | – | – | 24 hours | – | 80 | – | 1.10 g/cc | 25.2 cu. in./lb. | Clear Yellow | – | 452,000 psi | 7,910 psi | 2.63 % | – | 10,500 psi | 104,000 psi | 12,300 psi | 429,000 psi | – | 127 °F | – | – | – | 27,000 psi | 20,700 psi | –
| EpoxAmite™ HT | 650 cps | – | 100A:33B | 60 minutes | 180 minutes | – | – | 24 hours | – | 80 | – | 1.1 g/cc | 25.2 cu. in./lb. | Clear | – | 342,000 psi | 6,500 psi | 2.3 % | – | 16,600 psi | 168,000 psi | 12,325 psi | 429,000 psi | – | – | – | 2,216,000 psi | 300 °F | 32,100 psi | 20,700 psi | 2,150,000 psi
| EpoxAmite™ WHITE 101 | 3,400 cps | – | 100A:20B | 20 minutes | 45 minutes | – | – | 15 hours | – | 83 | – | 1.25 g/cc | 22.2 cu. in./lb. | White | – | 627,000 psi | 5,130 psi | 0.8 % | – | 16,290 psi | 116,000 psi | 8,770 psi | 465,000 psi | – | 136 °F | – | – | – | 24,700 psi | 29,000 psi | –
| EpoxAmite™ WHITE 102 | 2,800 cps | – | 100A:23B | 62 minutes | 120 minutes | – | – | 24 hours | – | 85 | – | 1.23 g/cc | 22.5 cu. in./lb. | White | – | 557,000 psi | 5,600 psi | 1.2 % | – | 11,960 psi | 114,000 psi | 8,350 psi | 446,000 psi | – | 133 °F | – | – | – | 30,700 psi | 31,600 psi | –
| EPSILON™ + 101 Hardener | Variable | – | 100A:20B | 15 minutes | 45 minutes | 60 minutes | – | 16 hours | – | 75 | – | 1.16 g/cc | 23.9 cu. in./lb. | Beige | – | – | – | – | – | – | – | – | – | – | – | – | – | – | – | – | –
| Epsilon™ PRO | 4,000 cps | 2A:1B | 100A:44B | 22 minutes | 35 minutes | 3 hours | – | 16 hours | – | 65 | – | 1.11 g/cc | 25.0 cu. in./lb. | Clear Amber | – | – | – | – | – | – | – | – | – | – | – | – | – | – | – | – | –
| EPSILON™ + 102 Hardener | Variable | – | 100A:25B | 30 minutes | 120 minutes | 180 minutes | – | 24 hours | – | 75 | – | 1.14 g/cc | 24.3 cu. in./lb. | Beige | – | – | – | – | – | – | – | – | – | – | – | – | – | – | – | – | –
| Free Form™ AIR | Dough | 1A:1B | – | – | – | – | – | – | – | 50 | – | 0.45 g/cc | 61.6 cu. in./lb. | Grey | – | – | – | – | – | – | – | – | – | – | 140 °F | 10.4 lb/ft³ | – | – | – | – | –
| Free Form™ AIR HT | Dough | 2A:1B | 2A:1B | 150 minutes | – | – | – | 16 hours | – | 55 | – | 0.51 g/cc | 54.31 cu. in./lb. | Grey | – | – | – | – | – | – | – | – | – | – | 300 °F | – | – | 400 °F | – | – | –
| Free Form™ Habitat™ Black | Dough | 1A:1B | 1A:1B | 60 minutes | – | – | – | 16 hours | – | 85 | – | 1.6 g/cc | 17.3 cu. in./lb. | Black | 3,480 psi | – | – | – | – | 14,390 psi | – | – | – | – | 160 °F | – | – | 212 °F | – | – | –
| Free Form™ Habitat™ Fire Safe™ | Dough | 1A:1B | 1A:1B | 90 minutes | – | – | – | 16 hours | – | 85 | – | 1.44 g/cc | 17.3 cu. in./lb. | Neutral | – | – | – | – | – | – | – | – | – | – | 160 °F | – | – | 212 °F | – | – | –
| Free Form™ Habitat™ Flex FR | Dough | 1A:1B | 1A:1B | 90 minutes | – | – | – | 24 hours | – | – | 90 | 1.55 g/cc | 17.9 cu. in./lb. | Light Brown | – | – | – | – | – | – | – | – | – | – | – | – | – | – | – | – | –
| Free Form™ SCULPT | Putty | 1A:1B | – | 1.5 hours | – | – | – | – | – | 80 | – | 1.33 g/cc | 20.73 cu. in./lb. | Grey | – | – | – | – | – | – | – | – | – | <.001 in. / in. | 150 °F | – | – | – | – | – | –
| Habitat Cast N Coat™ | 13,500 cps | 1A:1B | 1A:1B | 85 minutes | – | – | – | 16 hours | – | 85 | – | 1.51 g/cc | 18.35 cu. in./lb. | Tan | – | – | – | – | – | – | – | – | – | – | 131 °F | – | – | – | – | – | –
| Habitat™ Folding Powder | – | – | – | – | – | – | – | – | – | – | – | – | – | – | – | – | – | – | – | – | – | – | – | – | – | – | – | – | – | – | –
| Plasti-Paste™ EPOXY | Paste | 2A:1B | 2A:1B | 40 minutes | – | 60 minutes | – | 16 hours | – | 80 | – | 1.0 g/cc | 27.73 cu. in./lb. | Off-White | – | 470,000 psi | 3,320 psi | – | 0.83 % | 7,700 psi | 138,000 psi | 9,186 psi | 2,273,000 psi | 0.001 in. / in. | 160 °F | – | – | – | – | – | –
| Tarbender™ | 1,100 cps | 2A:1B | 100A:41B | 45 minutes | 2 hours | 6 hours | 8 hours | 16 hours | – | 75 | – | 1.09 g/cc | 25.4 cu. in./lb. | Clear | – | – | – | – | – | – | – | – | – | – | – | – | – | – | – | – | –
| XTC-3D™ | 350 cps | 2A:1B | 100A:42B | – | 20 minutes | 90 minutes | 2 hours | – | – | 80 | – | 1.09 g/cc | 25.1 cu. in./lb. | Clear (Slightly Yellow In Thick Sections) | – | – | – | – | – | – | – | – | – | – | – | – | – | – | – | – | –

## F
Epoxy Putties | Product Name | Mixed Viscosity | Mix Ratio By Volume | Mix Ratio By Weight | Pot Life | Cure Time | Shore D Hardness | Shore A Hardness | Specific Gravity | Specific Volume | Color | Tensile Strength | Compressive Strength | Shrinkage | Heat Deflection Temp | Buoyant Force | Heat Deflection With Post Cure
| Free Form™ AIR | Dough | 1A:1B | – | – | – | 50 | – | 0.45 g/cc | 61.6 cu. in./lb. | Grey | – | – | – | 140 °F | 10.4 lb/ft³ | –
| Free Form™ AIR HT | Dough | 2A:1B | 2A:1B | 150 minutes | 16 hours | 55 | – | 0.51 g/cc | 54.31 cu. in./lb. | Grey | – | – | – | 300 °F | – | 400 °F
| Free Form™ Habitat™ Black | Dough | 1A:1B | 1A:1B | 60 minutes | 16 hours | 85 | – | 1.6 g/cc | 17.3 cu. in./lb. | Black | 3,480 psi | 14,390 psi | – | 160 °F | – | 212 °F
| Free Form™ Habitat™ Fire Safe™ | Dough | 1A:1B | 1A:1B | 90 minutes | 16 hours | 85 | – | 1.44 g/cc | 17.3 cu. in./lb. | Neutral | – | – | – | 160 °F | – | 212 °F
| Free Form™ Habitat™ Flex FR | Dough | 1A:1B | 1A:1B | 90 minutes | 24 hours | – | 90 | 1.55 g/cc | 17.9 cu. in./lb. | Light Brown | – | – | – | – | – | –
| Free Form™ SCULPT | Putty | 1A:1B | – | 1.5 hours | – | 80 | – | 1.33 g/cc | 20.73 cu. in./lb. | Grey | – | – | <.001 in. / in. | 150 °F | – | –
| Habitat™ Folding Powder | – | – | – | – | – | – | – | – | – | – | – | – | – | – | – | –

## G
Mix and Pour Expanding Foams | Product Name | Mixed Viscosity | Mix Ratio By Volume | Mix Ratio By Weight | Pot Life | Tack Free Time | Handling Time | Cure Time | Expansion (approximate) | Foam Density | Specific Gravity | Specific Volume | Color
| EZ-Spray® FlexFoam | 1,000 cps | 1A:1B | – | 10 seconds | 2 minutes | – | 15 minutes | 7 times | – | 0.11 g/cc | – | White
| EZ-Spray® Foam | 400 cps | 1A:1B | – | 13 seconds | 2 minutes | – | 10 minutes | 7 times | – | 0.128 g/cc | – | Tan
| FlexFoam-iT!™ 14 | 1,000 cps | 1A:2B | 100A:190B | 60 seconds | 2 hours | – | 2 hours | 4 times | 14 lb/ft³ | 0.22 g/cc | 114 cu. in./lb. | White
| FlexFoam-iT!™ 17 | 1,000 cps | 1A:2B | 100A:185B | 60 seconds | 2 hours | – | 2 hours | 3.5 times | 17 lb/ft³ | 0.27 g/cc | 93 cu. in./lb. | White
| FlexFoam-iT!™ 23 FR | 1,000 cps | N/A | 85A:100B | 90 seconds | 2 hours | – | 2 hours | 2 times | 23 lb/ft³ | 0.37 g/cc | 68 cu. in./lb. | White
| FlexFoam-iT!™ 25 | 1,000 cps | N/A | 1A:2B | 90 seconds | 2 hours | – | 2 hours | 2 times | 25 lb/ft³ | 0.4 g/cc | 63 cu. in./lb. | White
| FlexFoam-iT!™ 6 Pillow Soft | 1,000 cps | 1A:1B | 105A:100B | 35 seconds | 2 hours | – | 2 hours | 10 times | 6 lb/ft³ | 0.9 g/cc | 280 cu. in./lb. | White
| FlexFoam-iT!™ 7 FR | 1,000 cps | 1A:1B | 100A:88B | 35 seconds | 2 hours | – | 2 hours | 8 times | 7 lb/ft³ | 0.11 g/cc | 229 cu. in./lb. | White
| FlexFoam-iT!™ III | 1,000 cps | 1A:2B | 57.5A:100B | 35 seconds | 2 hours | – | 2 hours | 15 times | 3 lb/ft³ | 0.05 g/cc | 504 cu. in./lb. | White
| FlexFoam-iT!™ IV Tuff Stuff | 1,000 cps | N/A | 80A:100B | 30 seconds | 2 hours | – | 2 hours | 13 times | 4 lb/ft³ | 0.06 g/cc | 420 cu. in./lb. | White
| FlexFoam-iT!™ V | 1,000 cps | 1A:1B | 105A:100B | 50 seconds | 2 hours | – | 2 hours | 11 times | 5 lb/ft³ | 0.8 g/cc | 315 cu. in./lb. | White
| FlexFoam-iT!™ VIII Pillow Soft | 1,000 cps | 1A:2B | 52.6A:100B | 35 seconds | 2 hours | – | 2 hours | 7 times | 8 lb/ft³ | 0.13 g/cc | 194 cu. in./lb. | White
| FlexFoam-iT!™ X | 1,000 cps | 1A:1B | 105A:100B | 50 seconds | 2 hours | – | 2 hours | 6 times | 10 lb/ft³ | 0.16 g/cc | 157 cu. in./lb. | White
| FOAM-iT!™ 10 | 400 cps | 1A:1B | 100A:87B | 1.5 minutes | 20 minutes | – | 2 hours | 6 times | 10 lb/ft³ | 0.16 g/cc | 157 cu. in./lb. | Beige
| FOAM-iT!™ 10 SLOW | 400 cps | 1A:1B | 100A:87B | 3.5 minutes | 1 hour | – | 4 hours | 6 times | 10 lb/ft³ | 0.16 g/cc | 157 cu. in./lb. | Beige
| FOAM-iT!™ 15 | 500 cps | 1A:1B | 100A:87B | 1.5 minutes | 20 minutes | – | 2 hours | 4 times | 15 lb/ft³ | 0.24 g/cc | 105 cu. in./lb. | Beige
| FOAM-iT!™ 26 | 500 cps | 1A:1B | 100A:90B | 1.5 minutes | 20 minutes | – | 2 hours | 2 times | 26 lb/ft³ | 0.42 g/cc | 60 cu. in./lb. | White
| FOAM-iT!™ 3 | 200 cps | 1A:1B | 100A:87B | 1 minute | 20 minutes | – | 2 hours | 18 times | 3 lb/ft³ | 0.05 g/cc | 504 cu. in./lb. | Beige
| FOAM-iT!™ 4 | 300 cps | 1A:1B | 100A:87B | 1.5 minutes | 20 minutes | – | 2 hours | 14 times | 4 lb/ft³ | 0.06 g/cc | 420 cu. in./lb. | Beige
| FOAM-iT!™ 4 BLACK | 300 cps | 1A:1B | 100A:87B | 1.5 minutes | 20 minutes | – | 2 hours | 14 times | 4 lb/ft³ | 0.06 g/cc | 420 cu. in./lb. | Black
| FOAM-iT!™ 5 | 300 cps | 1A:1B | 100A:87B | 1.5 minutes | 20 minutes | – | 2 hours | 10 times | 5 lb/ft³ | 0.08 g/cc | 315 cu. in./lb. | Beige
| FOAM-iT!™ 8 | 300 cps | – | 2A:1B | 1.5 minutes | 20 minutes | – | 2 hours | 8 times | 8 lb/ft³ | 0.13 g/cc | 194 cu. in./lb. | Off White
| Soma Foama® 15 | 10,000 cps | 2A:1B | 100A:47B | 30 seconds | – | 20 minutes | 1 hour | 4 times | 15 lb/ft³ | 0.24 g/cc | 115 cu. in./lb. | White
| Soma Foama® 25 | 10,000 cps | 1A:1B | 1A:1B | 90 seconds | – | 20 minutes | 1 hour | 2-3 times | 25 lb/ft³ | 0.40 g/cc | 69 cu. in./lb. | White

## H
Adhesives | Product Name | Mixed Viscosity | Mix Ratio By Volume | Mix Ratio By Weight | Pot Life | Handling Time | Cure Time | Barcol 935 Hardness | Shore D Hardness | Shore A Hardness | Specific Gravity | Specific Volume | Color | Die C Tear Strength | Tensile Strength | Tensile Modulus | Elongation @ Break | Compressive Strength | Compressive Modulus | Flexural Strength | Shrinkage | Modulus of Elasticity in Compression | Modulus of Elasticity in Tension | Sag Resistance | Compressive Yield Strength
| Black Panther™ 85 | 5,400 cps | 1:01 | 100A:92B | 3.5 minutes | – | 2.5 hours | – | – | 85 | 1.11 g/cc | 25 cu. in./lb. | Black | 175 pli | 3,400 psi | – | 121 % | – | – | – | 0.0038 in. / in. | – | 700 psi | – | –
| EA-40® | Light Paste | 1A:1B | 1A:1B | 2 hours | – | 24 hours | 66 | – | – | 1.10 g/cc | – | Clear Amber | – | 3,400 psi | – | 1.0 % | – | – | – | – | – | – | – | –
| Metal‌set® A4 | Paste | 1A:1B | 1A:1B | 22 minutes | – | 16 hours | 71 | – | – | 1.43 g/cc | 19.5 cu. in./lb. | Metallic | – | 3,600 psi | 165,000 psi | 1.2 % | 7,500 psi | 160,000 psi | – | – | – | – | 1/4 in. | –
| MT-13® | Light Paste | 1A:1B | 100A:123B | 35 minutes | – | 16 hours | 72 | – | – | 1.37 g/cc | – | White | – | 4,300 psi | 285,000 psi | 0.8 % | 8,700 psi | 165,000 psi | – | – | – | – | 1/16 in. | –
| PC-3® | Paste | 1A:1B | 1A:1B | 20 minutes | – | 24 hours | 75 | – | – | 1.4 g/cc | 20 cu. in./lb. | Black | – | 3,000 psi | – | – | – | – | 5,000 psi | 0.003 in. / in. | – | – | – | 5,000 psi
| Super Instant™ | Light Paste | 1A:1B | – | 2.5 minutes | – | 10 minutes | 60 | – | – | 1.17 g/cc | – | Clear Amber | – | 1,100 psi | – | 10+ % | – | – | – | – | 115,000 psi | 27,000 psi | – | 4,500 psi
| URE-BOND™ 90 | 6,500 cps | 1:01 | 100A:88B | 8 minutes | 4 hours | 16 hours | – | 90 | – | 1.11 g/cc | 25 cu. in./lb. | Amber | – | – | – | – | – | – | – | – | – | – | – | –

## I
Polymer Modifiers for Concrete and Gypsum | Product Name | Mixed Viscosity | Mix Ratio By Volume | Mix Ratio By Weight | Pot Life | Cure Time | Specific Volume | Color | Tensile Strength | Ultimate Tensile | Compressive Strength | Flexural Strength | Useful Temperature (max) | Freeze / Thaw Resistance | Water Absorption | Water Vapor Diffusion Coefficient | Impact Resistance | Ultimate Flexural | Density | Coefficient of Thermal Expansion
| duoMatrix™ NEO | Variable | 100A:50B | 100A:50B | 6 minutes | 60 minutes | 17.45 cu. in./lb. | White | 3300-5500 psi | – | 6500-9500 psi | 7500-9800 psi | 200 °F | – | – | – | – | – | – | –
| duoMatrix™-C | Variable | – | – | 90 minutes | 16 hours | 1.06 cu. in./lb. | – | 900 psi | – | 13,000 psi | 5,000 psi | – | – | – | – | – | – | – | –
| duoMatrix™-G | Variable | 100 Parts Gypsum + 50 Parts C-1 Latex + 10 Parts C-2 Resin + 0.5 Parts C-3 Hardener | – | 60 minutes | 120 minutes | 17.45 cu. in./lb. | Bright White | 3300-5500 psi | – | 6500-9500 psi | 7500-9800 psi | 200 °F | – | – | – | – | – | – | –
| Forton™ MG | Variable | – | – | 30 minutes | 90 minutes | – | Bright White | – | 3500 - 5100 psi | 6000 - 9000 psi | – | 200 °F | 300 cycles | 0.8 ‰ after 24 hour water soak | 250 mµ | 170 in lb / in² | 3500 - 9400 psi | 95 - 100 lb/ft³ | 11.1x10-6 in/in/℉
| Forton™ MG Sculptor Kit | – | – | – | – | – | – | – | – | – | – | – | – | – | – | – | – | – | – | –
| Forton™ VF-774 | 100,300 cps | – | – | – | – | – | – | – | – | – | – | – | – | – | – | – | – | – | –
| Forton™ VF-812 | Variable | – | – | – | 90 minutes | – | Bright White | – | 5,100 psi | 9,000 psi | – | 200 °F | – | – | – | – | – | – | –
| Matrix® Chopped Glass | – | – | – | – | – | – | – | – | – | – | – | – | – | – | – | – | – | – | –

## J
Polysulfide Rubber | Product Name | Mixed Viscosity | Mix Ratio By Weight | Pot Life | Cure Time | Shore A Hardness | Specific Gravity | Specific Volume | Color | Tensile Strength | Elongation @ Break | 100% Modulus | Shrinkage
| FMC® 200 | 6,000 cps | 100A:12B | 50 minutes | 16 hours | 20 | 1.35 g/cc | 20.5 cu. in./lb. | Black | 157 psi | 700 % | 29 psi | negligible in. / in.
| FMC® 201 | 6,000 cps | 100A:12B | 50 minutes | 16 hours | 15 | 1.35 g/cc | 20.5 cu. in./lb. | Black | 150 psi | 700 % | 29 psi | negligible in. / in.
| FMC® 205 | 6,000 cps | 100A:12B | 90 minutes | 16 hours | 12 | 1.38 g/cc | 20.1 cu. in./lb. | Black | 60 psi | 550 % | 15 psi | –